## Sheet2
Modal mineralogy: | CSM Lab Code | 17HH11 | (whole thin section scan in Fig. 2)
| Sample Name | 01
| Measurement Mode | FieldImage
| Measurement Area (mm) | 18 x 27
| No. X-ray Analysis Points | 2287250
| X-ray Pixel Spacing | 10
| Measurement Duration (H:M:S) | 06:41:28
Mineral Volume(%) | Garnet | 29.91645
(area %) | Clinopyroxene | 39.14299
| Ca Mg (Fe Al) silicates | 23.12331
| Albite | 0.6263854
| K-Feldspar | 0.962903
| Biotite | 1.663351
| Phlogopite/Phengite | 1.172019
| Chlorite | 2.725631
| Talc | 0.05010384
| Pyrite | 0.3397967
| Pyrrhotite | 0.009006449
| Chalcopyrite | 0.06999672
| Pentlandite | 0.08529894
| Sphalerite | 0.001442781
| Calcite | 0.01215433
| Apatite | 0.001923708
| Others | 0.09723467
Grain Size | Garnet | 342.2118
(Average Microns) | Clinopyroxene | 40.5783
| Ca Mg (Fe Al) silicates | 26.53488
| Albite | 20.49642
| K-Feldspar | 23.61401
| Biotite | 24.12594
| Phlogopite/Phengite | 57.79031
| Chlorite | 21.72599
| Talc | 18.40471
| Pyrite | 53.77306
| Pyrrhotite | 58.30189
| Chalcopyrite | 40.22613
| Pentlandite | 34.96416
| Sphalerite | 16.5
| Calcite | 23.29609
| Apatite | 15.71429
| Others | 16.13933
17HH11
(whole thin section scan in Fig. 2) |  |  | Mineral associations:
Transitions |  | Minerals
|  | Background | Garnet | Clinopyroxene | Ca Mg (Fe Al) silicates | Albite | K-Feldspar | Biotite | Phlogopite/Phengite | Chlorite | Talc | Pyrite | Pyrrhotite | Chalcopyrite | Pentlandite | Sphalerite | Calcite | Apatite | Others
Minerals | Background | 0 | 10.21905 | 19.31368 | 10.52322 | 6.986171 | 3.595425 | 2.621121 | 16.6499 | 15.24325 | 43.04069 | 2.214022 | 1.886792 | 3.517588 | 0.8960573 | 3.333333 | 31.56425 | 22.61905 | 59.14369
| Garnet | 2.791693 | 0 | 1.652052 | 1.527877 | 7.80639 | 10.51108 | 33.06418 | 2.58695 | 13.80744 | 1.070664 | 17.32011 | 1.886792 | 5.19263 | 2.389486 | 1.666667 | 10.89385 | 3.571429 | 9.700048
| Clinopyroxene | 58.21933 | 18.22925 | 0 | 81.11393 | 29.27039 | 14.66762 | 11.14611 | 11.5263 | 23.3551 | 5.353319 | 7.287823 | 3.773585 | 5.862647 | 2.150538 | 31.66667 | 21.22905 | 7.142857 | 6.19255
| Ca Mg (Fe Al) silicates | 28.65653 | 15.23022 | 73.27709 | 0 | 25.43157 | 24.71766 | 12.7674 | 19.89077 | 21.78454 | 6.852248 | 13.37638 | 2.830189 | 4.355109 | 3.763441 | 53.33333 | 12.2905 | 2.380952 | 3.773585
| Albite | 0.6671828 | 2.72897 | 0.9273248 | 0.8918746 | 0 | 4.438885 | 2.274457 | 0.4527163 | 4.529297 | 0.1070664 | 1.568266 | 0.9433962 | 0 | 0.1792115 | 0 | 1.117318 | 0 | 0.9433962
| K-Feldspar | 0.4581474 | 4.902811 | 0.6200295 | 1.156611 | 5.922747 | 0 | 13.83064 | 8.536936 | 4.424748 | 0.6959315 | 2.421587 | 0 | 2.345059 | 1.135006 | 0 | 1.955307 | 1.190476 | 1.403
| Biotite | 0.5647145 | 26.07608 | 0.7966412 | 1.010111 | 5.13114 | 23.38456 | 0 | 14.50848 | 10.4491 | 2.67666 | 4.312731 | 0.9433962 | 2.847571 | 0.776583 | 1.666667 | 3.910615 | 9.52381 | 4.160619
| Phlogopite/Phengite | 1.055196 | 0.60014 | 0.2423312 | 0.4629119 | 0.3004292 | 4.24589 | 4.267777 | 0 | 3.51401 | 17.50535 | 0.25369 | 0 | 0.2512563 | 0.05973716 | 0 | 4.189944 | 32.14286 | 4.547654
| Chlorite | 5.975954 | 19.81462 | 3.03745 | 3.136194 | 18.59323 | 13.6133 | 19.0137 | 21.73757 | 0 | 21.30621 | 24.72325 | 4.716981 | 14.74037 | 25.38829 | 8.333333 | 9.776536 | 19.04762 | 8.659894
| Talc | 0.3661536 | 0.03334111 | 0.01510793 | 0.02140633 | 0.009537434 | 0.04646176 | 0.1056904 | 2.349813 | 0.4623391 | 0 | 0 | 0 | 0.1675042 | 0 | 0 | 0 | 1.190476 | 0.5563619
| Pyrite | 0.04371983 | 1.251959 | 0.04774106 | 0.09699743 | 0.3242728 | 0.375268 | 0.395282 | 0.0790457 | 1.245295 | 0 | 0 | 38.67925 | 32.99832 | 41.69654 | 0 | 0 | 0 | 0.411224
| Pyrrhotite | 0.0009108298 | 0.003334111 | 0.0006043172 | 0.0005017108 | 0.004768717 | 0 | 0.002113807 | 0 | 0.00580828 | 0 | 0.945572 | 0 | 0.5025126 | 2.449223 | 0 | 0 | 0 | 0
| Chalcopyrite | 0.01912743 | 0.1033575 | 0.01057555 | 0.008696321 | 0 | 0.1000715 | 0.07186945 | 0.02155792 | 0.2044515 | 0.1070664 | 9.086716 | 5.660377 | 0 | 18.99642 | 0 | 0 | 0 | 0.1693275
| Pentlandite | 0.006831223 | 0.06668223 | 0.005438855 | 0.01053593 | 0.01430615 | 0.06790565 | 0.0274795 | 0.007185973 | 0.4937038 | 0 | 16.09779 | 38.67925 | 26.63317 | 0 | 0 | 0 | 0 | 0.04837929
| Sphalerite | 0.0009108298 | 0.001667056 | 0.002870507 | 0.005351582 | 0 | 0 | 0.002113807 | 0 | 0.00580828 | 0 | 0 | 0 | 0 | 0 | 0 | 0 | 0 | 0
| Calcite | 0.05146188 | 0.06501517 | 0.01148203 | 0.007358426 | 0.01907487 | 0.02501787 | 0.0295933 | 0.1077896 | 0.04065796 | 0 | 0 | 0 | 0 | 0 | 0 | 0 | 0 | 0.2660861
| Apatite | 0.008652883 | 0.005001167 | 0.0009064759 | 0.0003344739 | 0 | 0.003573981 | 0.01691046 | 0.1940213 | 0.0185865 | 0.05353319 | 0 | 0 | 0 | 0 | 0 | 0 | 0 | 0.02418965
| Others | 1.113489 | 0.6684893 | 0.0386763 | 0.02608896 | 0.18598 | 0.2072909 | 0.3635749 | 1.350963 | 0.4158729 | 1.231263 | 0.3920664 | 0 | 0.5862647 | 0.1194743 | 0 | 3.072626 | 1.190476 | 0
100
Average grain size in microns, for the named mineral/phase in the sample.
Particles/grains that are less than or close to the x-ray spacing may not be that reliable due to resolution. Note that the data is a 2D size for a 3D material, stereology issues still apply!
Grains are discrete areas of a specific mineral or minerals hosted within a particle (see image)
Note: Mineral association data is displayed in a matrix, read in columns, mineral against mineral. It is what touches what in the sample and is displayed as a percentage.
The mineral association data is displayed in a table, please read in columns, mineral against mineral (down then across left). It is what touches what in the sample and is displayed as a percentage. Association refers to adjacency. Two minerals are "associated" if a pixel of one of the minerals occurs adjacent to a pixel of the other mineral. iExplorer software scans the measured particles horizontally, from left to right, counting the associations that occur in the images (so the more pixels/closer the x-ray spacing the more accurate the data). Each column of data is independent, that is, it’s split into a percentage of what touches what so it is not expected that any two minerals data are reciprocal
The 'background' category primarily reflects the free boundaries of ‘grains’ rather than liberated grains/particles. While it may provide an indicator of liberation, it does not represent the liberation as it does not describe 'particles' which are made up of mineral grains, thus inclusions and composite particles are not described.
Please consider the modal mineralogy data when examining the mineral association data below.