## Sheet1
Standard | S (wt.%) | Fe (wt.%) | Ni (wt.%) | Cu (wt.%) | Co (wt.%) | Total (wt.%)
ast-pyrite | 53.6 | 46.55 | < LLD | < LLD | < LLD | 100.1689
ast-pyrite | 53.61 | 46.5 | < LLD | < LLD | < LLD | 100.1142
ast-pent | 33.11 | 28.72 | 36.07 | < LLD | 1.45 | 83.4201
ast-pent | 33.24 | 28.71 | 36.11 | < LLD | 1.49 | 83.5623
Lower limit of detection (LLD)
| S | Fe | Ni | Cu | Co
| 0.12004 | 0.1493 | 0.1411 | 0.17104 | 0.07322