## Standards and Detection Limits
Measured:
Sample set | LOD # | Standard | 57Fe | 59Co | 60Ni | 65Cu | 66Zn | 75As | 77Se | 95Mo | 99Ru* | 101Ru* | 103Rh* | 105Pd* | 106Pd* | 108Pd* | 109Ag | 111Cd | 121Sb | 125Te | 185Re | 189Os | 193Ir | 195Pt | 197Au | 206Pb | 209Bi
|  |  | wt% | ppm | wt% | wt% | ppm | ppm | ppm | % | ppm | ppm | ppm | ppm | ppm | ppm | ppm | ppm | ppm | ppm | ppm | ppm | ppm | ppm | ppm | % | ppm
KK | 1 | UQAC SUL1 | 45.60889 | 609.3886 | 3.036678 | 2.17867 | 280.9429 | 980.6189 | 296.3228 | n/a | 67.92935 | 66.98491 | 61.73613 | 52.61524 | 54.25218 | 49.31851 | 147.3006 | 2.012113 | 83.1424 | 131.7651 | 61.92514 | 86.4824 | 59.68404 | 53.29549 | 59.84312 | n/a | 123.1379
KK | 1 | UQAC SUL2 | 44.96792 | 614.7192 | 3.057801 | 2.107653 | 266.7555 | 1017.125 | 328.9034 | n/a | 68.24268 | 67.20674 | 61.29607 | 61.16092 | 56.1203 | 53.89954 | 155.5094 | 1.888638 | 94.54184 | 147.5351 | 61.55186 | 82.03042 | 57.24563 | 61.26064 | 68.9788 | n/a | 106.1839
KK | 1 | UQAC SUL4 | 44.40844 | 624.5267 | 3.002434 | 2.127932 | 238.0345 | 1065.631 | 348.4366 | n/a | 70.51718 | 70.31891 | 64.64684 | 52.5884 | 55.58399 | 52.35331 | 156.4913 | 1.72694 | 96.54914 | 153.6565 | 67.02464 | 89.69852 | 66.08352 | 55.6735 | 73.42326 | n/a | 127.3414
KK | 1 | MEM Po724T | 60.91705 | 5.915412 | <0.005 | <0.004 | <9 | <2 | <11 | n/a | 35.38864 | 34.77252 | 33.1275 | 42.66846 | 42.77287 | 43.35491 | <0.19 | <0.21 | <0.14 | <0.15 | <0.02 | 36.6493 | 37.95162 | 38.1774 | 44.18147 | n/a | <0.03
KK | 1 | MEM Po724T | 61.45644 | 5.813214 | <0.005 | <0.004 | <9 | <2 | <11 | n/a | 34.85686 | 34.2608 | 32.00059 | 41.23204 | 41.19004 | 41.3489 | <0.19 | <0.21 | <0.14 | <0.15 | <0.02 | 34.57 | 36.78117 | 35.93006 | 41.65879 | n/a | <0.03
KK | 1 | MEM Po724T | 61.12597 | 6.605983 | <0.005 | <0.004 | <9 | <2 | <11 | n/a | 33.51088 | 33.44468 | 35.47927 | 45.44767 | 46.34881 | 46.39804 | <0.19 | <0.21 | <0.14 | <0.15 | <0.02 | 40.13537 | 43.93549 | 44.87314 | 47.34088 | n/a | <0.03
KK | 1 | MEM Po724T | 63.11725 | 6.45091 | <0.005 | <0.004 | <9 | <2 | <11 | n/a | 33.4551 | 33.21862 | 36.35064 | 46.16602 | 46.80448 | 46.91211 | <0.19 | <0.21 | <0.14 | <0.15 | <0.02 | 38.3028 | 42.82157 | 46.06617 | 45.47 | n/a | <0.03
CCJ | 2 | MEM Po724T | 61.50978 | 6.591392 | <0.02 | 0.04739877 | 22.70157 | <3 | <16 | <0.02 | 37.69153 | 37.12903 | 35.29834 | 46.09745 | 45.29014 | 45.41392 | <0.22 | <0.8 | <0.23 | <0.67 | <0.02 | 38.92624 | 36.7815 | 39.6076 | 40.64445 | <0.01 | <0.04
CCJ | 2 | UQAC SUL1 | 45.7265 | 630.1781 | 2.521712 | 2.17478 | 244.959 | 997.8414 | 313.5562 | <0.02 | 65.16767 | 64.25348 | 64.61805 | 59.97472 | 60.01263 | 60.38667 | 149.9131 | 1.699184 | 95.46985 | 158.6812 | 64.70334 | 91.3693 | 64.22953 | 48.74019 | 69.15714 | <0.01 | 111.2503
JC** | 3 | Mem FeS | 61.98482 | 5.606227 | 0 | 0.03462126 | 29.0647 | <8 | 20.44047 | n/a | 35.84243 | 35.46797 | 35.29098 | 44.13212 | 44.98274 | 44.99337 | 0.1442178 | <0.11 | <0.1 | <0.8 | <0.02 | 36.75631 | 36.70824 | 39.25609 | 41.3809 | n/a | <0.04
**82Se analysed in older dataset, rather than 77Se in all other (newer) datasets.
Published: |  |  | 57Fe | 59Co | 60Ni | 65Cu | 66Zn | 75As | 77Se | 95Mo | 99Ru* | 101Ru* | 103Rh* | 105Pd* | 106Pd* | 108Pd* | 109Ag | 111Cd | 121Sb | 125Te | 185Re | 189Os | 193Ir | 195Pt | 197Au | 206Pb | 209Bi
|  |  | wt% | ppm | wt% | wt% | ppm | ppm | ppm | % | ppm | ppm | ppm | ppm | ppm | ppm | ppm | ppm | ppm | ppm | ppm | ppm | ppm | ppm | ppm | % | ppm
Mem FeS Po724 |  |  | 61 | 5 | no data | no data | no data | no data | no data |  | 31 | 31 | 35.8 | 48.9 | 48.9 | 48.9 | no data | no data | no data | no data | no data | 36.5 | 34 | 38.7 | 45.8 | no data | no data
UQAC FeS1 |  |  | 45 | 637 | 2.5 | 2.3 | 275 | 1050 | 310 |  | 65 | 65 | 64 | 60 | 60 | 60 | 155 | no data | 88 | 170 | 70 | 75 | 60 | 50 | 65 | 90 | 120
Detection limits (LOD) |  |  | 57Fe | 59Co | 61Ni | 65Cu | 66Zn | 75As | 77Se | 82Se | 95Mo | 99Ru* | 101Ru* | 103Rh* | 105Pd* | 106Pd* | 108Pd* | 109Ag | 111Cd | 121Sb | 125Te | 185Re | 189Os | 193Ir | 195Pt | 197Au | 206Pb | 209Bi
|  |  | wt% | ppm | wt% | wt% | ppm | ppm | ppm | ppm | ppm | ppm | ppm | ppm | ppm | ppm | ppm | ppm | ppm | ppm | ppm | ppm | ppm | ppm | ppm | ppm | ppm | ppm
LOD #
| 1 |  | - | - | 0.005 | 0.004 | 9 | 2 | 11 | - | - | 0.07 | 0.07 | 0.08 | 0.06 | 0.06 | 0.05 | 0.19 | 0.21 | 0.14 | 0.15 | 0.02 | 0.02 | 0.02 | 0.02 | 0.02 | - | 0.03
| 2 |  | - | - | 0.02 | - | - | 3 | 16 | - | 0.02 | 0.09 | 0.1 | 0.08 | 0.09 | 0.09 | 0.1 | 0.22 | 0.8 | 0.23 | 0.67 | 0.02 | 0.02 | 0.02 | 0.02 | 0.02 | 0.01 | 0.04
| 3 |  | - | - | - | - | 0.02 | 8 | - | 20 | - | [7 empty] | 0.11 | 0.1 | 0.8 | 0.02 |  |  |  |  | - | 0.04
Analytical recovery (%)
KK | 1 | UQAC SUL1 | 98.66498 | 104.531 | 82.32681 | 105.569 | 97.88466 | 107.0752 | 104.6157 |  | 95.68765 | 97.03678 | 103.667 | 114.0354 | 110.5946 | 121.6582 | 105.227 |  | 105.8425 | 129.0174 | 113.0397 | 86.72285 | 100.5294 | 93.81656 | 108.6173 |  | 97.45168
KK | 1 | UQAC SUL2 | 100.0713 | 103.6246 | 81.75809 | 109.1261 | 103.0906 | 103.2322 | 94.25261 |  | 95.24831 | 96.71649 | 104.4113 | 98.10185 | 106.9132 | 111.3182 | 99.67244 |  | 93.08048 | 115.2269 | 113.7252 | 91.42949 | 104.8115 | 81.61848 | 94.23185 |  | 113.0115
KK | 1 | UQAC SUL4 | 101.3321 | 101.9972 | 83.26579 | 108.0862 | 115.5295 | 98.53319 | 88.96884 |  | 92.17612 | 92.43602 | 98.99943 | 114.0936 | 107.9448 | 114.6059 | 99.04707 |  | 91.14529 | 110.6364 | 104.4392 | 83.61342 | 90.7942 | 89.80933 | 88.52781 |  | 94.23484
KK | 1 | MEM Po724T | 100.1362 | 84.52496 | [6 empty] | 87.59873 | 89.15085 | 108.0673 | 114.6046 | 114.3248 | 112.79 | [5 empty] | 99.59264 | 89.58774 | 101.3689 | 103.6634
KK | 1 | MEM Po724T | 99.25729 | 86.01094 | [6 empty] | 88.93516 | 90.4824 | 111.8729 | 118.5971 | 118.718 | 118.2619 | [5 empty] | 105.5829 | 92.43861 | 107.7093 | 109.9408
KK | 1 | MEM Po724T | 99.79392 | 75.68897 | [6 empty] | 92.50728 | 92.69038 | 100.904 | 107.5963 | 105.5043 | 105.3924 | [5 empty] | 90.94224 | 77.38619 | 86.24313 | 96.74513
KK | 1 | MEM Po724T | 96.64553 | 77.50845 | [6 empty] | 92.6615 | 93.32116 | 98.48519 | 105.9221 | 104.4772 | 104.2375 | [5 empty] | 95.29328 | 79.39923 | 84.0096 | 100.7257
CCJ | 2 | MEM Po724T | 99.17121 | 75.85651 | [6 empty] | 82.24659 | 83.49261 | 101.4212 | 106.0796 | 107.9705 | 107.6762 | [5 empty] | 93.76708 | 92.43777 | 97.70852 | 112.6845
CCJ | 2 | UQAC SUL1 | 98.4112 | 101.0825 | 99.13899 | 105.7578 | 112.2637 | 105.2271 | 98.86586 |  | 99.74271 | 101.1618 | 99.04353 | 100.0421 | 99.97896 | 99.35967 | 103.3932 |  | 92.1757 | 107.133 | 108.1861 | 82.08447 | 93.41498 | 102.5848 | 93.98885 |  | 107.8649
JC** | 3 | Mem FeS | 98.41119 | 89.18654 | [6 empty] | 86.48968 | 87.40281 | 101.4424 | 110.8037 | 108.7084 | 108.6827 | [5 empty] | 99.30267 | 92.62225 | 98.58343 | 110.6791
1σ
|  | UQAC SUL1 | 0.6117926 | 9.38476 | 0.2563133 | 0.03505335 | 19.75937 | 36.71557 | 22.1887 |  | 2.192187 | 2.480293 | 1.808208 | 4.624613 | 2.474825 | 4.670018 | 4.41805 | 0.1464305 | 6.243057 | 11.68815 | 2.567978 | 4.111479 | 4.060798 | 5.211348 | 5.719969 |  | 9.910696
|  | Mem FeS (or 'MEM Po742T') | 0.8687217 | 0.3818203 | [6 empty] | 1.733363 | 1.563469 | 1.812464 | 2.24175 | 2.41299 | 2.308925 | [5 empty] | 2.162032 | 3.45569 | 4.366163 | 2.738481
1σ precision (%)
|  | UQAC SUL1 | 1.359539 | 1.473275 | 10.25253 | 1.524059 | 7.185224 | 3.496721 | 7.157645 |  | 3.372595 | 3.815836 | 2.825325 | 7.707689 | 4.124708 | 7.783364 | 2.850355 |  | 7.094383 | 6.875382 | 3.66854 | 5.481972 | 6.767996 | 10.4227 | 8.799952 |  | 8.258913
|  | Mem FeS (or 'MEM Po742T') | 1.424134 | 7.636405 | [6 empty] | 5.591495 | 5.043448 | 5.062749 | 4.584357 | 4.93454 | 4.721727 | [5 empty] | 5.923376 | 10.16379 | 11.28208 | 5.979215