## Tabelle1
Appendix I.4: Trace Element Analysis (LA-ICP-MS), West Cork (Chalcopyrite)
Location | Chalcopyrite | Measurements per Ccp grain | S34_ppm_mean | S34_ppm_2SE(int) | S34_ppm_LOD_Pettke | V51_ppm_mean | V51_ppm_2SE(int) | V51_ppm_LOD_Pettke | Cr53_ppm_mean | Cr53_ppm_2SE(int) | Cr53_ppm_LOD_Pettke | Mn55_ppm_mean | Mn55_ppm_2SE(int) | Mn55_ppm_LOD_Pettke | Fe57_ppm_mean | Fe57_ppm_2SE(int) | Fe57_ppm_LOD_Pettke | Co59_ppm_mean | Co59_ppm_2SE(int) | Co59_ppm_LOD_Pettke | Ni60_ppm_mean | Ni60_ppm_2SE(int) | Ni60_ppm_LOD_Pettke | Zn66_ppm_mean | Zn66_ppm_2SE(int) | Zn66_ppm_LOD_Pettke | Ga71_ppm_mean | Ga71_ppm_2SE(int) | Ga71_ppm_LOD_Pettke | Ge73_ppm_mean | Ge73_ppm_2SE(int) | Ge73_ppm_LOD_Pettke | As75_ppm_mean | As75_ppm_2SE(int) | As75_ppm_LOD_Pettke | Se77_ppm_mean | Se77_ppm_2SE(int) | Se77_ppm_LOD_Pettke | Mo95_ppm_mean | Mo95_ppm_2SE(int) | Mo95_ppm_LOD_Pettke | Ag107_ppm_mean | Ag107_ppm_2SE(int) | Ag107_ppm_LOD_Pettke | Cd111_ppm_mean | Cd111_ppm_2SE(int) | Cd111_ppm_LOD_Pettke | In115_ppm_mean | In115_ppm_2SE(int) | In115_ppm_LOD_Pettke | Sn118_ppm_mean | Sn118_ppm_2SE(int) | Sn118_ppm_LOD_Pettke | Sb121_ppm_mean | Sb121_ppm_2SE(int) | Sb121_ppm_LOD_Pettke | Te125_ppm_mean | Te125_ppm_2SE(int) | Te125_ppm_LOD_Pettke | W182_ppm_mean | W182_ppm_2SE(int) | W182_ppm_LOD_Pettke | Pt195_ppm_mean | Pt195_ppm_2SE(int) | Pt195_ppm_LOD_Pettke | Au197_ppm_mean | Au197_ppm_2SE(int) | Au197_ppm_LOD_Pettke | Hg202_ppm_mean | Hg202_ppm_2SE(int) | Hg202_ppm_LOD_Pettke | Pb208_ppm_mean | Pb208_ppm_2SE(int) | Pb208_ppm_LOD_Pettke | Bi209_ppm_mean | Bi209_ppm_2SE(int) | Bi209_ppm_LOD_Pettke
Allihies Dooneen Mine | JL_AH_365A_1 | multiple | 346594 | 14855.9 | 5837.872 | <LOD | 0.267416 | 0.9031751 | <LOD | 1.917408 | 6.666612 | <LOD | 7.14558 | 22.38437 | 317676.5 | 12918.95 | 79.91086 | <LOD | 0.2092686 | 0.7688368 | <LOD | 2.835805 | 8.542922 | <LOD | 2.029599 | 5.344201 | <LOD | 0.09634158 | 6.317143 | <LOD | 65.799 | 322.4433 | <LOD | 0.6292047 | 1.382366 | 293.1892 | 16.08444 | 8.580774 | <LOD | 0.08975346 | 0.3964563 | <LOD | 0.07327238 | 0.1813757 | <LOD | 0.5713649 | 2.284221 | <LOD | 0.1660259 | 7.522721 | 2.331523 | 0.3523366 | 0.5787723 | 0.7400441 | 0.1749171 | 0.4077703 | 0.2537104 | 0.1299759 | 0.05464445 | <LOD | 0.01928046 | 0.1635306 | <LOD | 0.04793206 | 0.2644401 | <LOD | 0.02333269 | 0.08761076 | <LOD | 0.7124893 | 2.100624 | 0.992612 | 0.1772018 | 0.1479225 | 0.4206103 | 0.07989089 | 0.06459432
Allihies Dooneen Mine | JL_AH_365A_2 | multiple | 340858 | 12490 | 5266.308 | <LOD | 0.2616867 | 0.7485418 | <LOD | 1.80434 | 6.124693 | <LOD | 6.20674 | 20.85159 | 315651.8 | 13475.27 | 72.63052 | <LOD | 0.2948393 | 0.7161386 | <LOD | 2.503354 | 7.816509 | <LOD | 1.936437 | 5.00302 | <LOD | 0.06675436 | 5.827673 | <LOD | 60.15834 | 279.2636 | <LOD | 0.3838105 | 1.334895 | 278.1522 | 14.06427 | 7.546804 | 0.03614962 | 0.03825788 | 0.03581193 | <LOD | 0.08491628 | 0.2583611 | <LOD | 0.6821624 | 1.96117 | 3.283572 | 0.1540588 | 3.176635 | 2.356831 | 0.3637649 | 0.5423836 | 0.5372275 | 0.1348208 | 0.3926337 | <LOD | 0.1176508 | 0.5493384 | <LOD | 0.04569571 | 0.1189324 | <LOD | 0.04452717 | 0.09828491 | <LOD | 0.02433972 | 0.05223841 | <LOD | 0.4514708 | 1.863324 | 0.8032698 | 0.1257363 | 0.1741077 | 0.3689481 | 0.06530793 | 0.03771833 | Elements not measured in this analysis
Allihies Dooneen Mine | JL_AH_365A_3 | multiple | 350877.5 | 16564.69 | 5980.51 | <LOD | 0.2674223 | 0.9415555 | <LOD | 1.958859 | 6.068053 | <LOD | 6.756445 | 23.81019 | 313420.7 | 14935.18 | 83.86451 | <LOD | 0.1830955 | 0.776952 | <LOD | 3.171448 | 8.548484 | 6.94585 | 8.613062 | 5.388285 | <LOD | 0.1649384 | 6.324637 | <LOD | 70.1405 | 381.4517 | <LOD | 0.3752307 | 1.209315 | 250.6183 | 12.73126 | 10.71056 | 0.04626421 | 0.05030474 | 0.03998634 | 0.3743266 | 0.08869517 | 0.2129513 | <LOD | 0.5586499 | 2.092017 | 3.308785 | 0.1713108 | 0.7166609 | 2.570502 | 0.368415 | 0.5124696 | 1.396414 | 0.2028117 | 0.4597604 | <LOD | 0.2305434 | 0.7004295 | 0.05971446 | 0.04731573 | 0.01746903 | <LOD | 0.06438834 | 0.1176597 | <LOD | 0.02340942 | 0.09051858 | <LOD | 0.5461787 | 1.828722 | 1.059138 | 0.1896237 | 0.1997319 | 0.2866907 | 0.05803449 | 0.05739753 | micro-Inclusion
Allihies Dooneen Mine | JL_AH_365A_4 | multiple | 335731.4 | 12682.11 | 5359.623 | <LOD | 0.2335441 | 0.7952017 | <LOD | 1.46357 | 6.310014 | <LOD | 5.901311 | 21.46904 | 316377.4 | 11416.32 | 69.61405 | <LOD | 0.2058635 | 0.7156811 | <LOD | 2.401095 | 7.658446 | <LOD | 2.192376 | 5.152429 | <LOD | 0.08864341 | 5.523644 | <LOD | 42.09952 | 156.6777 | <LOD | 0.3415427 | 1.287073 | 197.2925 | 11.26733 | 8.649213 | 0.05395798 | 0.05093855 | 0.03591321 | <LOD | 0.06075851 | 0.1993275 | <LOD | 0.602181 | 2.688468 | <LOD | 0.1869415 | 5.486078 | 2.312685 | 0.3419056 | 0.6331073 | <LOD | 0.113289 | 0.3811468 | <LOD | 0.1311872 | 0.6009058 | 0.03639986 | 0.02551591 | 0.01568654 | <LOD | 0.03373757 | 0.1021135 | <LOD | 0.02471669 | 0.08256084 | <LOD | 0.5475202 | 1.85869 | 0.540598 | 0.1219307 | 0.009244846 | 0.09678276 | 0.02731725 | 0.05232707
Allihies Dooneen Mine | JL_AH_365A_5 | multiple | 354416.1 | 14878.12 | 5783.005 | <LOD | 0.2218759 | 0.9130378 | <LOD | 1.634116 | 6.626564 | <LOD | 7.295776 | 24.05263 | 316647.8 | 13272.81 | 85.51249 | <LOD | 0.2279459 | 0.7788861 | <LOD | 2.486458 | 8.864605 | <LOD | 2.073101 | 5.757002 | <LOD | 0.1731383 | 6.096669 | 149.101 | 70.7578 | 34.66414 | 2.44312 | 3.613446 | 1.426372 | 252.3201 | 14.73005 | 10.86072 | 0.08569395 | 0.06503665 | 0.04073914 | <LOD | 0.08996406 | 0.2060648 | <LOD | 0.7449672 | 2.993319 | <LOD | 0.1928181 | 3.323552 | 2.314497 | 0.3702114 | 0.6411943 | <LOD | 0.1377519 | 0.4013336 | <LOD | 0.1546391 | 0.5616895 | <LOD | 0.03935723 | 0.1352172 | <LOD | 0.06392479 | 0.1482774 | <LOD | 0.02869052 | 0.06745598 | <LOD | 0.5567315 | 1.936495 | 0.5156186 | 0.2102898 | 0.12348 | 0.1127017 | 0.02422374 | 0.07190316
Allihies Dooneen Mine | JL_AH_365A_6 | single | 340404.5 | 13318.16 | 5685.469 | <LOD | 0.2759305 | 0.9115714 | <LOD | 1.788369 | 6.746051 | <LOD | 6.566394 | 23.58423 | 310210.4 | 12753.27 | 83.35984 | <LOD | 0.2921821 | 0.819804 | <LOD | 2.514687 | 8.963314 | <LOD | 1.510624 | 5.51709 | <LOD | 0.09486386 | 5.999846 | <LOD | 38.96653 | 319.9837 | <LOD | 0.7698594 | 1.38003 | 389.4465 | 18.35928 | 9.492346 | 0.07386999 | 0.05524052 | 0.04122338 | 0.2802768 | 0.1022733 | 0.226108 | <LOD | 0.8417854 | 2.11838 | <LOD | 0.1731152 | 5.093236 | 2.45303 | 0.350598 | 0.6142644 | 1.894939 | 0.3074648 | 0.3965726 | <LOD | 0.1198187 | 0.3760456 | <LOD | 0.01671234 | 0.1688266 | <LOD | 0.04314738 | 0.2201631 | <LOD | 0.02148016 | 0.07728084 | <LOD | 0.604339 | 2.076726 | 2.292246 | 0.3521765 | 0.1362801 | 0.4243947 | 0.07674821 | 0.07309398
Allihies Dooneen Mine | JL_AH_365A_7 | multiple | 333101.4 | 15079.46 | 5296.653 | <LOD | 0.1756942 | 0.8613815 | <LOD | 1.78932 | 5.150355 | <LOD | 5.252543 | 21.9784 | 319471.1 | 16470.71 | 76.49567 | <LOD | 0.2022014 | 0.7463713 | <LOD | 2.367956 | 8.291977 | <LOD | 1.367385 | 5.068949 | <LOD | 0.1073397 | 5.324387 | <LOD | 47.55379 | 149.0192 | <LOD | 0.3540033 | 1.23277 | 235.1693 | 15.29276 | 9.319922 | <LOD | 0.03399437 | 0.0375924 | <LOD | 0.06523162 | 0.1699611 | <LOD | 0.5604467 | 2.238291 | <LOD | 0.1791946 | 5.336805 | 2.3351 | 0.2268966 | 0.5793793 | <LOD | 0.1082097 | 0.3976301 | <LOD | 0.1471842 | 0.5634213 | <LOD | 0.0452089 | 0.1417114 | <LOD | 0.05243867 | 0.1940903 | <LOD | 0.02384484 | 0.04374982 | <LOD | 0.6159451 | 1.769544 | 0.1933621 | 0.06515045 | 0.1410237 | 0.08613834 | 0.02715517 | 0.05781088
Allihies Dooneen Mine | JL_AH_365A_8 | multiple | 320662.8 | 13159.74 | 5303.466 | <LOD | 0.2848397 | 0.8486597 | <LOD | 1.405746 | 6.081322 | <LOD | 5.547124 | 22.77808 | 320596.8 | 17741.02 | 85.51721 | <LOD | 0.1780387 | 0.7607566 | <LOD | 2.52518 | 8.500181 | <LOD | 3.137169 | 5.274744 | <LOD | 0.104339 | 5.234435 | <LOD | 50.68596 | 202.5237 | <LOD | 0.3446639 | 1.291721 | 231.0953 | 14.55786 | 8.394945 | 0.0680004 | 0.0555686 | 0.03794337 | <LOD | 0.0626312 | 0.1883335 | <LOD | 0.5261973 | 2.263458 | <LOD | 0.180643 | 4.691603 | 2.652043 | 0.3295552 | 0.5432439 | <LOD | 0.1123793 | 0.4285343 | 0.3494463 | 0.1849265 | 0.05493223 | <LOD | 0.03473841 | 0.1309731 | <LOD | 0.06325303 | 0.1891756 | <LOD | 0.01821294 | 0.06100718 | <LOD | 0.5804328 | 1.654944 | 0.2472318 | 0.06996726 | 0.1295138 | 0.06149275 | 0.0191408 | 0.05667416
Allihies Dooneen Mine | JL_AH_365A_9 | multiple | 323915 | 14224.29 | 4713.413 | <LOD | 0.231902 | 0.7585313 | <LOD | 1.963195 | 5.515972 | <LOD | 6.016979 | 20.26363 | 317553.2 | 17019.01 | 72.47474 | <LOD | 0.1403402 | 0.6557491 | <LOD | 2.315751 | 7.777521 | <LOD | 1.391864 | 4.754016 | <LOD | 0.1354206 | 4.718006 | <LOD | 60.86494 | 270.8935 | <LOD | 0.4300652 | 1.10772 | 270.8351 | 16.1563 | 7.295067 | <LOD | 1.942225e-10 | 0.2957797 | 0.407475 | 0.1080855 | 0.1817832 | <LOD | 0.5223297 | 2.004291 | <LOD | 0.1741819 | 4.063858 | 2.305622 | 0.2909952 | 0.5723452 | 1.426384 | 0.2095053 | 0.3316467 | <LOD | 0.1647011 | 0.5129893 | 0.03348543 | 0.02434888 | 0.01531346 | 0.09430496 | 0.05409441 | 0.01995259 | <LOD | 0.01628656 | 0.05412325 | <LOD | 0.4810612 | 1.651483 | 2.033115 | 0.2749655 | 0.15483 | 0.5620101 | 0.07422186 | 0.04411261
Allihies Dooneen Mine | JL_AH_365A_10 | single | 320117.8 | 12126.77 | 4633.689 | <LOD | 0.1768459 | 0.7255679 | <LOD | 1.332132 | 5.606917 | <LOD | 6.865116 | 20.44337 | 332461.9 | 15484.42 | 70.73368 | <LOD | 0.1987482 | 0.6907204 | <LOD | 2.989801 | 7.620806 | <LOD | 1.393943 | 4.826439 | <LOD | 0.09143355 | 39.46032 | <LOD | 59.09266 | 207.6217 | <LOD | 0.2955528 | 1.1415 | 167.8893 | 10.36521 | 8.526506 | 0.1310709 | 0.08475337 | 0.03488091 | 0.2937649 | 0.07887299 | 0.2153913 | <LOD | 0.5185038 | 1.663893 | <LOD | 0.2229484 | 4.580546 | 2.64667 | 0.2723664 | 0.5549236 | <LOD | 0.09758678 | 0.3783209 | <LOD | 0.1079143 | 0.6446097 | <LOD | 0.038149 | 0.1345976 | 0.130129 | 0.05589211 | 0.01982222 | <LOD | 0.01961195 | 0.04158422 | <LOD | 0.6143214 | 1.702811 | 0.5588905 | 0.1521607 | 0.09505969 | 0.1200269 | 0.03327913 | 0.05229165
Allihies Dooneen Mine | JL_AH_365A_11 | single | 357518.4 | 19157.34 | 6119.413 | <LOD | 0.3138478 | 1.026232 | <LOD | 1.925077 | 7.864909 | <LOD | 10.48064 | 27.53729 | 302291 | 15342.11 | 96.80232 | <LOD | 0.2830271 | 0.9031141 | <LOD | 3.288507 | 10.37879 | <LOD | 3.421075 | 6.516531 | <LOD | 0.1750505 | 5.908662 | <LOD | 74.72925 | 301.6288 | <LOD | 0.628685 | 1.438673 | 272.3256 | 19.88098 | 10.22748 | 0.09890451 | 0.07946333 | 0.04625466 | <LOD | 0.08942247 | 0.2569529 | <LOD | 0.8520069 | 2.814383 | 3.597565 | 0.2558593 | 0.6696677 | 3.027114 | 0.4068969 | 0.7271296 | <LOD | 0.16157 | 0.4971984 | <LOD | 0.1548059 | 0.703619 | <LOD | 0.04137137 | 0.233103 | <LOD | 0.01232326 | 0.2606101 | <LOD | 0.03528688 | 0.08725397 | <LOD | 0.9797421 | 2.231947 | 0.3624501 | 0.1262819 | 0.1891784 | 0.06613593 | 0.03007906 | 0.05750845
Allihies Dooneen Mine | JL_AH_365A_12 | single | 338515.1 | 12874.39 | 4842.021 | <LOD | 0.2549806 | 0.8053738 | <LOD | 1.84336 | 4.934967 | <LOD | 5.697367 | 21.90973 | 310616.4 | 14637.26 | 78.94372 | <LOD | 0.1871272 | 0.7194853 | <LOD | 1.959818 | 8.081294 | <LOD | 1.85139 | 5.044492 | <LOD | 0.1380858 | 4.552779 | <LOD | 43.3386 | 256.7935 | <LOD | 0.4244338 | 1.193751 | 239.8115 | 12.86231 | 8.51067 | <LOD | 0.02852945 | 0.2890174 | <LOD | 0.07645463 | 0.2071541 | <LOD | 0.509461 | 2.309532 | 3.384547 | 0.2228956 | 0.5160083 | 2.871572 | 0.3228798 | 0.583908 | <LOD | 0.1367781 | 0.37454 | 0.1596452 | 0.1030399 | 0.05288761 | <LOD | 0.01977177 | 0.1580841 | <LOD | 0.04185455 | 0.1862598 | <LOD | 0.02111163 | 0.08172596 | <LOD | 0.6959595 | 1.694761 | 0.3356217 | 0.1071365 | 0.1152345 | 0.08172022 | 0.0196161 | 0.044281
Allihies Dooneen Mine | JL_AH_365A_13 | multiple | 368404.5 | 17850.85 | 6925.362 | <LOD | 0.3658747 | 1.25935 | <LOD | 2.488125 | 8.074803 | <LOD | 9.765615 | 31.70091 | 287753.3 | 12364.78 | 105.2156 | <LOD | 0.3340497 | 1.109862 | <LOD | 3.311709 | 11.91126 | <LOD | 2.449441 | 7.289927 | <LOD | 0.1378119 | 6.57712 | <LOD | 59.56749 | 330.7911 | <LOD | 0.5440909 | 1.646532 | 270.4805 | 16.72916 | 15.07492 | <LOD | 0.03207271 | 0.05411958 | 0.3696326 | 0.1185072 | 0.2559043 | <LOD | 1.07626 | 3.030013 | 3.726568 | 0.2604433 | 0.745462 | 4.015457 | 0.4248263 | 0.7607716 | <LOD | 0.1840936 | 0.5456805 | <LOD | 0.1621593 | 0.7652168 | <LOD | 0.04591686 | 0.244271 | <LOD | 0.06822678 | 0.2113985 | <LOD | 0.02679966 | 0.08557758 | <LOD | 0.8661482 | 2.755541 | 0.2795307 | 0.1124728 | 0.2694362 | <LOD | 0.02606535 | 0.1023015
Allihies Dooneen Mine | JL_AH_365A_14 | multiple | 366845 | 15333.59 | 6431.727 | <LOD | 0.3402847 | 1.06762 | <LOD | 1.896293 | 7.843123 | <LOD | 8.565112 | 29.81054 | 304088.3 | 11134.29 | 103.8447 | <LOD | 0.2941703 | 0.9946494 | <LOD | 3.008761 | 11.25913 | <LOD | 2.633715 | 7.064893 | <LOD | 0.05283165 | 5.940985 | <LOD | 74.96551 | 267.1845 | <LOD | 0.4642575 | 1.557775 | 299.725 | 13.4236 | 10.86202 | 0.05311897 | 0.04968929 | 0.05008189 | 0.2690086 | 0.1034576 | 0.2561147 | <LOD | 0.7930736 | 2.657668 | 3.422461 | 0.1855351 | 0.6733756 | 2.760683 | 0.419324 | 0.7256157 | <LOD | 0.1463383 | 0.490758 | <LOD | 0.2172529 | 0.5731422 | 0.0543854 | 0.03899312 | 0.02183281 | <LOD | 0.04905567 | 0.2489737 | <LOD | 0.02568388 | 0.1105904 | <LOD | 0.7931605 | 2.437581 | 0.5098727 | 0.1248432 | 0.2046299 | 0.1299937 | 0.03351297 | 0.08297571
Allihies Dooneen Mine | JL_AH_365A_15 | multiple | 321820.3 | 12430.39 | 4982.276 | <LOD | 0.2289766 | 0.8581984 | <LOD | 1.472759 | 5.38759 | <LOD | 7.421239 | 21.27666 | 309763.1 | 12096.71 | 73.79531 | <LOD | 0.2216118 | 0.7252558 | <LOD | 2.106996 | 7.945046 | <LOD | 1.647947 | 4.993284 | <LOD | 0.141466 | 20.36166 | <LOD | 15.51933 | 229.1566 | <LOD | 0.3507841 | 1.182605 | 263.5852 | 12.06752 | 8.276064 | <LOD | 0.03504218 | 0.1758182 | 0.4016972 | 0.1080054 | 0.2124583 | <LOD | 0.7020201 | 2.289815 | 3.074664 | 0.1572049 | 3.065172 | 2.483651 | 0.294844 | 0.5246671 | 0.5303659 | 0.125565 | 0.3557236 | <LOD | 0.1295907 | 0.455895 | <LOD | 0.03477025 | 0.1646192 | <LOD | 0.04829542 | 0.1786288 | <LOD | 0.02420434 | 0.07105813 | <LOD | 0.6928548 | 1.669754 | 0.9889079 | 0.1509605 | 0.1430323 | 0.1432877 | 0.03249761 | 0.06127382
Allihies Dooneen Mine | JL_AH_365A_16 | multiple | 330555.8 | 14592.06 | 5319.763 | <LOD | 0.2032333 | 0.8618374 | <LOD | 1.494356 | 6.00449 | <LOD | 6.195222 | 21.57608 | 323002.5 | 18785.34 | 72.2522 | <LOD | 0.2318136 | 0.7426506 | <LOD | 2.614713 | 7.956135 | <LOD | 1.440939 | 5.034296 | <LOD | 0.09501039 | 30.72327 | <LOD | 40.53242 | 229.7441 | <LOD | 0.4180833 | 1.226924 | 279.3488 | 13.31123 | 9.791141 | <LOD | 0.0200275 | 0.03728895 | 0.6355562 | 0.1309433 | 0.2253816 | <LOD | 0.7343103 | 2.315698 | 3.317894 | 0.1717006 | 3.140621 | 2.720423 | 0.3395506 | 0.6233035 | 0.5881194 | 0.139868 | 0.390312 | 0.2893787 | 0.1478669 | 0.05391845 | 0.08567716 | 0.04046216 | 0.01622941 | <LOD | 0.02208721 | 0.1639055 | <LOD | 0.02060792 | 0.06692971 | <LOD | 0.6606032 | 1.841953 | 0.8785156 | 0.1368063 | 0.1123767 | 0.1306615 | 0.03316948 | 0.03813946
Allihies Dooneen Mine | JL_AH_365A_17 | single | 330159.5 | 10332.62 | 5264.09 | <LOD | 0.2348701 | 0.7923909 | <LOD | 1.041043 | 5.748127 | <LOD | 6.27613 | 21.98103 | 315852.8 | 12746.8 | 74.93508 | <LOD | 0.2206811 | 0.7578481 | <LOD | 2.349454 | 8.009328 | <LOD | 1.53342 | 4.953119 | <LOD | 0.100843 | 3.664829 | <LOD | 47.85392 | 195.5036 | <LOD | 0.5103833 | 1.277747 | 284.8809 | 14.07527 | 8.575302 | <LOD | 0.03503127 | 0.3181041 | <LOD | 0.06546701 | 0.2223609 | <LOD | 0.5101824 | 2.23509 | 3.319302 | 0.1469326 | 2.617298 | 2.605238 | 0.3070982 | 0.5702621 | <LOD | 0.113685 | 0.3450837 | <LOD | 0.168954 | 0.5076788 | <LOD | 0.03642506 | 0.1384233 | 0.1157821 | 0.05628771 | 0.02162591 | <LOD | 0.02145107 | 0.05937762 | <LOD | 0.6977266 | 2.049498 | 0.2817551 | 0.1267319 | 0.09972827 | 0.05940341 | 0.02258588 | 0.05375104
Allihies Dooneen Mine | JL_AH_365A_18 | single | 325341.4 | 9616.1 | 5158.283 | <LOD | 0.2694002 | 0.8254792 | <LOD | 1.728576 | 5.919128 | <LOD | 6.198272 | 21.99042 | 320478.5 | 12868.12 | 72.26622 | <LOD | 0.2215187 | 0.6900098 | <LOD | 3.129671 | 8.366512 | <LOD | 1.828117 | 5.158715 | <LOD | 0.1353782 | 3.546805 | <LOD | 42.75186 | 174.1965 | <LOD | 0.3519507 | 1.210714 | 279.8576 | 16.35949 | 9.470723 | <LOD | 0.02755024 | 0.1863863 | 0.1944988 | 0.0692916 | 0.1684827 | <LOD | 0.5496564 | 2.35062 | 3.213206 | 0.1995437 | 0.4020789 | 2.786204 | 0.3259451 | 0.6235309 | <LOD | 0.115921 | 0.4394713 | <LOD | 0.1549075 | 0.4266481 | 0.06750209 | 0.03587237 | 0.01647392 | <LOD | 0.05883993 | 0.2037967 | <LOD | 0.01831691 | 0.05967872 | <LOD | 0.5774256 | 1.95375 | 0.2156869 | 0.07757476 | 0.1332583 | 0.09232939 | 0.0300042 | 0.06342258
Allihies Dooneen Mine | JL_AH_365A_19 | multiple | 348844.9 | 15159.5 | 5498.285 | <LOD | 0.261446 | 0.8133843 | <LOD | 1.731835 | 6.466024 | <LOD | 8.010178 | 23.56915 | 316075.7 | 13645.52 | 77.519 | <LOD | 0.3032254 | 0.7637943 | <LOD | 3.034316 | 8.794797 | <LOD | 1.928698 | 5.682277 | <LOD | 0.1029388 | 3.690323 | <LOD | 44.56381 | 183.9638 | <LOD | 0.7528896 | 1.351535 | 258.9988 | 16.57557 | 8.368492 | <LOD | 0.06093842 | 0.3527006 | <LOD | 0.0722754 | 0.1725408 | <LOD | 0.7453919 | 2.292975 | 3.372035 | 0.2186823 | 0.4183537 | 2.48351 | 0.3685091 | 0.6612873 | <LOD | 0.1324384 | 0.4405294 | <LOD | 0.1607063 | 0.509863 | <LOD | 0.03321619 | 0.1571436 | 0.121571 | 0.06295889 | 0.02269917 | <LOD | 0.01771027 | 0.04846911 | <LOD | 0.8516984 | 1.801777 | 2.271303 | 0.9044054 | 0.1744053 | <LOD | 0.0254647 | 0.08322813
Allihies Dooneen Mine | JL_AH_365A_20 | multiple | 330588.8 | 14185.23 | 5280.265 | <LOD | 0.2739171 | 0.8698899 | <LOD | 1.31513 | 6.020023 | <LOD | 6.687184 | 22.64451 | 328271.9 | 14665 | 75.31878 | <LOD | 0.2323544 | 0.7432654 | <LOD | 1.972246 | 8.209615 | <LOD | 1.821165 | 5.259209 | <LOD | 0.09325215 | 3.190142 | <LOD | 29.53819 | 234.7414 | <LOD | 0.3075891 | 1.209345 | 243.8066 | 11.65 | 8.64075 | 0.1285491 | 0.09792279 | 0.03550753 | 0.1862864 | 0.08643395 | 0.1779168 | <LOD | 0.6073186 | 1.86795 | 3.366559 | 0.1159795 | 0.3616548 | 2.689885 | 0.2794633 | 0.6909037 | <LOD | 0.08029348 | 0.3888156 | 0.4016491 | 0.1462879 | 0.2904967 | 0.02802321 | 0.02349765 | 0.0154423 | <LOD | 0.03490594 | 0.200679 | <LOD | 0.0154821 | 0.04001983 | <LOD | 0.6555803 | 1.630744 | 0.1657312 | 0.06108412 | 0.09660494 | <LOD | 0.01559396 | 0.04925743
Allihies Dooneen Mine | JL_AH_365A_21 | multiple | 371380.1 | 13649.32 | 6188.012 | <LOD | 0.245478 | 1.014486 | <LOD | 1.831224 | 7.195619 | <LOD | 7.612594 | 26.8988 | 301861.8 | 9180.695 | 92.7352 | <LOD | 0.2748506 | 0.9043832 | <LOD | 2.631238 | 9.795785 | <LOD | 1.671079 | 6.229188 | <LOD | 0.09886701 | 3.986295 | <LOD | 26.46063 | 203.5499 | <LOD | 0.3912945 | 1.598214 | 282.9346 | 18.55821 | 11.81677 | <LOD | 0.04455271 | 0.2370864 | <LOD | 0.07929094 | 0.1721866 | <LOD | 0.9230871 | 2.277737 | 3.415856 | 0.1579369 | 0.4519168 | 3.375713 | 0.4166502 | 0.7308049 | <LOD | 0.1233906 | 0.3907636 | 0.5838615 | 0.2190997 | 0.5181151 | <LOD | 0.04557924 | 0.1558686 | <LOD | 0.03223903 | 0.2238812 | <LOD | 0.02309476 | 0.07979586 | 3.167474 | 0.9216378 | 2.142046 | 0.2603719 | 0.09877684 | 0.1422071 | 0.07315527 | 0.02550156 | 0.03109163
Allihies Dooneen Mine | JL_AH_365A_22 | multiple | 322588.3 | 12602.78 | 5384.647 | <LOD | 0.2357685 | 0.8242947 | <LOD | 1.621884 | 5.870776 | <LOD | 5.534364 | 22.94992 | 315446.4 | 14023.05 | 74.48788 | <LOD | 0.2363481 | 0.7255492 | <LOD | 2.3764 | 8.430291 | <LOD | 2.86468 | 5.249017 | <LOD | 0.05609824 | 3.415574 | 96.59118 | 39.63757 | 19.4272 | <LOD | 0.3151659 | 1.226329 | 261.7417 | 12.20207 | 9.364446 | <LOD | 3.357805e-09 | 0.377242 | <LOD | 0.06291406 | 0.2203811 | <LOD | 0.7123202 | 1.961622 | 3.23329 | 0.2079182 | 2.473992 | 2.993798 | 0.4099164 | 0.6621252 | <LOD | 0.1233188 | 0.4311737 | <LOD | 0.1587298 | 0.5917734 | 0.05163922 | 0.03102421 | 0.01722518 | <LOD | 0.05271563 | 0.1458929 | <LOD | 0.01739882 | 0.0714014 | <LOD | 0.8092218 | 1.83867 | 0.3506807 | 0.1177853 | 0.1543889 | 0.101075 | 0.0319661 | 0.05068202
Allihies Dooneen Mine | JL_AH_365A_23 | multiple | 321110 | 8791.581 | 4910.716 | <LOD | 0.1936622 | 0.8557967 | <LOD | 1.367713 | 5.630859 | <LOD | 5.388565 | 22.5806 | 314730.6 | 10726.72 | 74.52695 | <LOD | 0.2573484 | 0.7342456 | <LOD | 3.031967 | 8.582075 | <LOD | 1.928247 | 5.280454 | <LOD | 0.09241745 | 26.09833 | 76.72832 | 38.98792 | 19.04678 | <LOD | 0.3923637 | 1.226686 | 256.9532 | 14.37634 | 7.934986 | 0.1106102 | 0.07028646 | 0.03962825 | 0.2470789 | 0.0974151 | 0.1932808 | <LOD | 0.7464525 | 2.412734 | <LOD | 0.153101 | 3.357753 | 2.810714 | 0.2868034 | 0.5367082 | <LOD | 0.1656389 | 0.3787392 | <LOD | 0.1556423 | 0.6515639 | 0.06782349 | 0.03505425 | 0.01722451 | <LOD | 0.05150013 | 0.21278 | <LOD | 0.0194046 | 0.05333942 | 3.451111 | 0.7737378 | 2.081899 | 0.4285409 | 0.1466755 | 0.122352 | 0.1540486 | 0.04518322 | 0.05335817
Allihies Dooneen Mine | JL_AH_365A_24 | multiple | 320338.2 | 14293.29 | 4822.72 | <LOD | 0.1839877 | 0.8629298 | <LOD | 1.479222 | 5.866465 | <LOD | 6.007701 | 21.83423 | 306686.3 | 13116.9 | 72.75265 | <LOD | 0.1950843 | 0.7295013 | <LOD | 2.731953 | 8.338938 | <LOD | 1.699521 | 5.292202 | <LOD | 0.03873424 | 2.892838 | <LOD | 31.027 | 130.1473 | <LOD | 0.3779882 | 1.171326 | 262.5018 | 16.11395 | 9.418155 | <LOD | 3.997727e-11 | 0.03764725 | 0.4783367 | 0.1104931 | 0.1790982 | <LOD | 0.6324702 | 2.456549 | 3.100757 | 0.1673508 | 0.3279726 | 2.706188 | 0.2567378 | 0.6024854 | 1.434588 | 0.2250394 | 0.3758847 | <LOD | 0.130776 | 0.2713035 | 0.0424817 | 0.0283205 | 0.0163483 | 0.0468277 | 0.03509823 | 0.02114749 | <LOD | 0.01655229 | 0.03795446 | <LOD | 0.6745406 | 1.806157 | 1.39345 | 0.2130076 | 0.1149696 | 0.3691953 | 0.0606365 | 0.05691894
Allihies Dooneen Mine | JL_AH_365A_25 | multiple | 319179.3 | 10028.68 | 4955.906 | <LOD | 0.2418806 | 0.8818232 | <LOD | 1.362932 | 5.91682 | <LOD | 5.17924 | 22.50401 | 316365 | 11403.96 | 79.99897 | <LOD | 0.1839373 | 0.7702616 | <LOD | 2.511309 | 8.266164 | <LOD | 1.876047 | 4.968945 | <LOD | 0.07914666 | 22.73666 | <LOD | 28.02234 | 176.1406 | <LOD | 0.3272455 | 1.174736 | 288.5334 | 15.12815 | 8.978599 | <LOD | 2.781178e-11 | 0.03811417 | <LOD | 0.07600559 | 0.2110049 | <LOD | 0.5826844 | 2.381681 | 3.214976 | 0.2045897 | 2.926116 | 2.600531 | 0.3417677 | 0.6083553 | <LOD | 0.09755737 | 0.3901479 | <LOD | 0.1499252 | 0.6360424 | <LOD | 0.04172217 | 0.1865281 | <LOD | 0.05782816 | 0.1875669 | <LOD | 0.02476179 | 0.05198779 | <LOD | 0.767821 | 1.945426 | 0.3066969 | 0.08312957 | 0.009711778 | 0.07143246 | 0.02277551 | 0.02608809
Allihies Dooneen Mine | JL_AH_365A_26 | multiple | 330847.2 | 13686.24 | 5151.606 | <LOD | 0.2217113 | 0.8630452 | <LOD | 2.213893 | 5.632637 | <LOD | 7.561317 | 23.38349 | 313537.1 | 10908.91 | 81.0355 | <LOD | 0.2110546 | 0.7886932 | <LOD | 1.97154 | 8.725189 | <LOD | 1.912176 | 5.430974 | <LOD | 0.06712805 | 2.970861 | <LOD | 30.32834 | 177.6236 | <LOD | 0.4069928 | 1.263845 | 284.891 | 15.99961 | 8.826828 | <LOD | 0.03179559 | 0.04012698 | 0.7350365 | 0.2261011 | 0.2577958 | <LOD | 0.8174246 | 2.177097 | 3.415103 | 0.1762704 | 0.336822 | 3.06557 | 0.36973 | 0.6146795 | 3.135245 | 0.7737861 | 0.3972349 | 0.7200794 | 0.2080751 | 0.5079656 | <LOD | 0.04981011 | 0.1876083 | <LOD | 0.04323589 | 0.1781026 | <LOD | 0.0223635 | 0.06399674 | 2.046078 | 0.5120815 | 1.732004 | 3.048211 | 0.6419742 | 0.1255402 | 0.8012115 | 0.1646277 | 0.06063472
Allihies Dooneen Mine | JL_AH_365A_27 | multiple | 320524.2 | 17245.52 | 4581.399 | <LOD | 0.2648245 | 0.8232147 | <LOD | 1.906951 | 6.227724 | <LOD | 7.092745 | 21.79729 | 314469.8 | 15255.03 | 71.37045 | 2.081889 | 3.884672 | 0.6748434 | <LOD | 2.222109 | 8.102221 | <LOD | 1.725892 | 5.082923 | <LOD | 0.08094408 | 2.744636 | <LOD | 16.82111 | 99.75881 | <LOD | 0.4891264 | 1.117104 | 248.5984 | 13.51755 | 8.776318 | <LOD | 0.03690634 | 0.1816106 | <LOD | 0.07079098 | 0.2190618 | <LOD | 0.9036179 | 2.233527 | 3.22438 | 0.2095491 | 2.365024 | 2.595347 | 0.3256763 | 0.5291513 | <LOD | 0.1295624 | 0.3975385 | <LOD | 0.1536226 | 0.4814179 | <LOD | 0.03300831 | 0.1245262 | <LOD | 0.06016967 | 0.2065651 | <LOD | 0.03135599 | 0.04348499 | 2.838863 | 1.860296 | 1.664912 | 0.4988589 | 0.4888083 | 0.1466823 | <LOD | 0.02451276 | 0.07184701
Allihies Dooneen Mine | JL_AH_365A_28 | single | 330257.4 | 14772.65 | 5943.644 | <LOD | 0.3180743 | 1.110466 | <LOD | 1.976324 | 8.02386 | <LOD | 6.799789 | 28.00352 | 296814.4 | 10867.03 | 94.44323 | <LOD | 0.2225099 | 0.974601 | <LOD | 2.574995 | 10.50082 | <LOD | 1.872549 | 6.386415 | <LOD | 0.04446511 | 16.94518 | <LOD | 35.10395 | 186.77 | <LOD | 0.52581 | 1.306128 | 244.264 | 17.04325 | 12.04256 | <LOD | 0.03506619 | 0.4166499 | 0.2686828 | 0.125537 | 0.2628379 | <LOD | 0.7883306 | 2.748211 | 2.458526 | 0.1534782 | 0.3902956 | 2.750686 | 0.3957158 | 0.6355404 | <LOD | 0.1361446 | 0.5363656 | <LOD | 0.1798761 | 0.7927097 | <LOD | 0.05690018 | 0.2382022 | <LOD | 0.04692535 | 0.2579852 | <LOD | 0.018292 | 0.1127175 | <LOD | 0.7457674 | 2.296705 | 0.7793287 | 0.1900096 | 0.1791672 | 0.2078745 | 0.0449801 | 0.06691636
Allihies Dooneen Mine | JL_AH_365A_29 | single | 325851.1 | 15933.95 | 5123.763 | <LOD | 0.2078361 | 0.9161051 | <LOD | 1.326228 | 6.606019 | <LOD | 7.459949 | 24.01223 | 318560.7 | 16507.54 | 76.16254 | <LOD | 0.2442408 | 0.7855824 | <LOD | 2.581047 | 9.041518 | <LOD | 1.922187 | 5.61828 | <LOD | 0.09689587 | 2.85723 | <LOD | 8.673648e-07 | 16.25508 | <LOD | 0.4306368 | 1.092788 | 317.8171 | 15.67434 | 8.796871 | 0.150469 | 0.09464821 | 0.04076956 | 0.315833 | 0.09188318 | 0.2552039 | <LOD | 0.7156947 | 2.265259 | 3.29049 | 0.2050863 | 0.3239429 | 2.73945 | 0.2911735 | 0.658333 | <LOD | 0.1169109 | 0.4202077 | 0.199326 | 0.1121083 | 0.05886812 | <LOD | 0.03598318 | 0.1905045 | 0.1446584 | 0.06078267 | 0.02284786 | <LOD | 0.01939435 | 0.102587 | <LOD | 0.6956071 | 1.990211 | 0.2542834 | 0.08705506 | 0.1652219 | <LOD | 0.0276555 | 0.06309167
Allihies Dooneen Mine | JL_AH_365A_30 | single | 313012 | 15482.82 | 5368.899 | <LOD | 0.2119964 | 0.9420841 | <LOD | 1.498705 | 6.991918 | <LOD | 8.530582 | 25.01436 | 312164.1 | 14347.35 | 71.10983 | <LOD | 0.2692152 | 0.7982783 | <LOD | 2.272455 | 9.653945 | <LOD | 1.802371 | 5.646197 | <LOD | 0.08540922 | 2.893938 | <LOD | 26.21093 | 130.2135 | 2.275369 | 0.662322 | 1.397495 | 268.5981 | 21.59125 | 9.569798 | <LOD | 0.02538163 | 0.4417062 | 0.8152334 | 0.1103467 | 0.2267094 | <LOD | 0.6926969 | 2.162242 | <LOD | 0.2025723 | 3.448387 | 2.825162 | 0.3985105 | 0.6847663 | 3.057365 | 0.4048418 | 0.4159592 | <LOD | 0.2017664 | 0.6018939 | <LOD | 0.03206214 | 0.2106164 | <LOD | 0.04730446 | 0.2063414 | <LOD | 0.02875482 | 0.09210883 | <LOD | 0.6598646 | 1.656415 | 7.078678 | 0.8843897 | 0.1702654 | 2.762975 | 0.2717612 | 0.05052433
Allihies Marion Lode | JL_AH_67_1 | multiple | 502699.6 | 22307.48 | 7674.691 | <LOD | 0.3236633 | 1.066367 | <LOD | 2.501878 | 7.789414 | <LOD | 10.96504 | 26.83704 | 331085.9 | 13399.56 | 95.89532 | 0.8512578 | 0.329481 | 0.7932555 | <LOD | 3.833895 | 10.43424 | <LOD | 5.27623 | 5.973974 | [6 empty] | <LOD | 0.5962945 | 1.614916 | 317.7206 | 18.07422 | 10.13615 | 0.07856854 | 0.06485088 | 0.04543543 | <LOD | 0.1363086 | 0.2989083 | <LOD | 0.8389468 | 2.754578 |  |  |  | 4.794059 | 0.615283 | 0.931664 | <LOD | 0.204358 | 0.5566695 | 1.311415 | 0.3838008 | 0.6304632 | <LOD | 0.04927324 | 0.1754129 | <LOD | 0.0847812 | 0.2720983 | 0.06523952 | 0.02661249 | 0.06230967 | <LOD | 0.6668645 | 2.650638 | 3.307211 | 6.299745 | 0.1714156 | 0.1504887 | 0.03934104 | 0.09084297
Allihies Marion Lode | JL_AH_67_2 | multiple | 479045.7 | 18798.85 | 7455.892 | <LOD | 0.3265913 | 1.021241 | <LOD | 2.096269 | 7.345559 | <LOD | 10.23013 | 27.12406 | 338323.7 | 16984.37 | 109.3565 | <LOD | 0.3460679 | 0.8935242 | <LOD | 3.848165 | 10.54446 | <LOD | 2.218039 | 5.881854 | [6 empty] | 2.155405 | 0.5912267 | 1.502089 | 343.2984 | 17.279 | 11.60467 | <LOD | 0.03695289 | 0.04586134 | <LOD | 0.09634593 | 0.2345161 | <LOD | 0.6073718 | 3.152869 |  |  |  | 3.798132 | 0.5043364 | 0.873981 | 0.6937848 | 0.2308528 | 0.5030693 | 1.201655 | 0.3323712 | 0.5121553 | <LOD | 0.02746509 | 0.2090286 | <LOD | 0.03829319 | 0.2159114 | <LOD | 0.02171738 | 0.07010948 | <LOD | 0.7472321 | 2.225994 | 3.968728 | 0.6028141 | 0.1746639 | 4.558815 | 0.6771177 | 0.04159586
Allihies Marion Lode | JL_AH_67_3 | multiple | 463015 | 21170.87 | 5947.052 | <LOD | 0.258413 | 0.8388087 | <LOD | 1.92957 | 6.04266 | <LOD | 8.532414 | 21.83115 | 356381.9 | 19764.19 | 89.78034 | <LOD | 0.2901105 | 0.68136 | <LOD | 2.942549 | 8.744913 | <LOD | 1.66965 | 4.727127 | [6 empty] | 1.368023 | 0.4699675 | 1.237448 | 331.8665 | 21.26342 | 9.88292 | <LOD | 0.07957802 | 0.1784382 | <LOD | 0.06769768 | 0.2571283 | <LOD | 0.6745885 | 2.08279 |  |  |  | 3.452075 | 0.4159384 | 0.7420384 | 0.7737979 | 0.1912724 | 0.3900109 | 1.156003 | 0.3020999 | 0.6039264 | <LOD | 0.04517836 | 0.1410762 | <LOD | 0.03509551 | 0.2641912 | 0.0710524 | 0.02518501 | 0.06005408 | <LOD | 0.5338478 | 1.760403 | 0.6854856 | 0.1107408 | 0.1317735 | 1.120667 | 0.1183537 | 0.05833349
Allihies Marion Lode | JL_AH_67_4 | multiple | 452771.2 | 18239.75 | 6114.859 | <LOD | 0.2665601 | 0.8549328 | <LOD | 1.890347 | 5.959018 | <LOD | 9.688203 | 23.12259 | 371162.9 | 60066.96 | 89.61657 | <LOD | 0.3651288 | 0.7607784 | <LOD | 3.878566 | 9.231472 | <LOD | 10.03237 | 5.242639 | [6 empty] | <LOD | 0.5458481 | 1.446357 | 315.3056 | 22.5742 | 7.226369 | 0.05109425 | 0.04703615 | 0.03980693 | <LOD | 0.08630371 | 0.2111101 | <LOD | 0.6303745 | 2.337577 |  |  |  | 3.668114 | 0.5116245 | 0.8195651 | <LOD | 0.1690424 | 0.4143859 | 0.9415061 | 0.2597265 | 0.4856833 | <LOD | 0.02779659 | 0.1131404 | <LOD | 0.05928413 | 0.2790736 | 0.08203394 | 0.04068402 | 0.0680499 | <LOD | 0.5128825 | 1.942658 | 0.3035585 | 0.07439552 | 0.1359495 | 0.5300466 | 0.08387331 | 0.0691357
Allihies Marion Lode | JL_AH_67_5 | multiple | 459700.3 | 17697.91 | 6261.143 | <LOD | 0.2856303 | 0.8665374 | <LOD | 2.249328 | 6.593442 | <LOD | 9.031238 | 24.29462 | 325063.2 | 12534.48 | 91.59361 | <LOD | 0.268845 | 0.717512 | <LOD | 3.90048 | 9.488594 | <LOD | 2.2082 | 5.415348 | [6 empty] | <LOD | 0.5332174 | 1.279661 | 350.4315 | 19.98685 | 10.99325 | 0.0808488 | 0.07424991 | 0.04083001 | <LOD | 0.09119149 | 0.2623073 | <LOD | 0.6822483 | 2.529975 |  |  |  | 3.755887 | 0.5128513 | 0.8237904 | <LOD | 0.2207208 | 0.4294097 | 1.28304 | 0.445361 | 0.5054949 | <LOD | 0.01816236 | 0.2118883 | <LOD | 0.06582339 | 0.2349229 | <LOD | 0.02941186 | 0.1013657 | <LOD | 0.5598012 | 2.161277 | 0.3392916 | 0.0920385 | 0.1909089 | 1.157266 | 0.1374062 | 0.06416844
Allihies Marion Lode | JL_AH_67_6 | multiple | 481686.4 | 20248.42 | 7573.613 | <LOD | 0.3901373 | 1.053983 | <LOD | 2.734946 | 8.223421 | <LOD | 11.51559 | 30.88396 | 321359 | 11395.9 | 115.8882 | <LOD | 0.2981135 | 0.9191619 | <LOD | 3.909214 | 12.48496 | <LOD | 2.320172 | 7.124662 | [6 empty] | <LOD | 0.5929583 | 1.757148 | 339.9192 | 18.00754 | 12.65974 | <LOD | 0.05616837 | 0.05171906 | <LOD | 0.1411771 | 0.315418 | <LOD | 0.6940671 | 2.960004 |  |  |  | 4.677636 | 0.5405184 | 0.9598907 | <LOD | 0.1826191 | 0.584308 | 0.9751239 | 0.3054347 | 0.8044422 | <LOD | 0.036504 | 0.1965718 | <LOD | 0.07197099 | 0.2429052 | <LOD | 0.02361551 | 0.1164965 | <LOD | 0.6592968 | 2.585135 | 0.5482363 | 0.1138967 | 0.2072692 | 0.5539706 | 0.07466002 | 0.08125343
Allihies Marion Lode | JL_AH_67_7 | multiple | 457737.7 | 18512.71 | 7547.031 | <LOD | 0.3494228 | 1.080811 | <LOD | 2.185278 | 8.396486 | <LOD | 11.79787 | 30.21305 | 315971.7 | 12208.86 | 111.0846 | <LOD | 0.3089422 | 0.9474655 | <LOD | 4.336744 | 12.0662 | <LOD | 2.312199 | 6.696949 | [6 empty] | <LOD | 0.53664 | 1.524926 | 343.8663 | 21.19279 | 13.42181 | 0.08103159 | 0.0737424 | 0.05015033 | <LOD | 0.09916807 | 0.3009255 | <LOD | 0.6263611 | 3.244656 |  |  |  | 4.94915 | 0.4666785 | 0.8745516 | <LOD | 0.2062247 | 0.5632392 | <LOD | 0.2392847 | 0.7740694 | <LOD | 0.03031686 | 0.2029843 | <LOD | 0.04576878 | 0.2714668 | <LOD | 0.02458372 | 0.08451215 | <LOD | 0.5929977 | 2.684967 | 0.2311679 | 0.0986992 | 0.2253019 | 0.2326153 | 0.05156518 | 0.07049763
Allihies Marion Lode | JL_AH_67_8 | multiple | 449051 | 19655.88 | 5836.236 | <LOD | 0.3516101 | 0.9555368 | <LOD | 2.50823 | 6.608223 | <LOD | 9.339347 | 24.52795 | 329811.5 | 15588.7 | 82.90045 | <LOD | 0.3474653 | 0.7699802 | <LOD | 4.449769 | 9.767428 | <LOD | 1.943123 | 5.529391 | [6 empty] | <LOD | 0.5319869 | 1.212779 | 336.5678 | 20.15603 | 10.31505 | <LOD | 0.07241728 | 0.3878534 | <LOD | 0.07387785 | 0.2979472 | <LOD | 0.6768451 | 2.120382 |  |  |  | 4.101829 | 0.4983105 | 0.7833523 | <LOD | 0.1414342 | 0.4700541 | 0.8521355 | 0.2322547 | 0.5988008 | <LOD | 0.05472455 | 0.1748209 | <LOD | 0.05354717 | 0.2663677 | <LOD | 0.02534641 | 0.0905894 | <LOD | 0.5743788 | 2.125871 | 0.248556 | 0.1226063 | 0.2092566 | 0.1227194 | 0.03706505 | 0.07730253
Allihies Marion Lode | JL_AH_67_9 | multiple | 450412.8 | 18371.69 | 5889.65 | <LOD | 0.2963866 | 0.9533137 | <LOD | 2.256521 | 6.98916 | <LOD | 8.907457 | 24.97051 | 335310.7 | 14287.06 | 86.11608 | <LOD | 0.2864448 | 0.7960412 | <LOD | 4.345608 | 10.03782 | <LOD | 1.874479 | 5.443281 | [6 empty] | <LOD | 0.530071 | 1.404048 | 317.5199 | 16.39589 | 11.73091 | <LOD | 0.0634722 | 0.4836812 | <LOD | 0.08353494 | 0.2745524 | <LOD | 0.6664121 | 2.303146 |  |  |  | 4.202279 | 0.6022651 | 0.8218382 | <LOD | 0.189651 | 0.4560113 | 1.214101 | 0.4057618 | 0.7101915 | <LOD | 0.04158832 | 0.1762244 | <LOD | 0.05073372 | 0.2412241 | <LOD | 0.01819557 | 0.09939551 | <LOD | 0.581236 | 2.062235 | <LOD | 0.07105113 | 0.1963421 | 0.1459644 | 0.03031714 | 0.06151687
Allihies Marion Lode | JL_AH_67_10 | multiple | 502053.8 | 29969.64 | 7533.038 | <LOD | 0.7817306 | 1.247654 | <LOD | 5.00323 | 8.065513 | <LOD | 17.42104 | 31.78265 | 329520.1 | 20365.61 | 107.3687 | <LOD | 0.3961067 | 1.061454 | 12.92351 | 9.655103 | 12.70292 | 7.183603 | 7.741317 | 6.958899 | [6 empty] | 1.739357 | 1.251977 | 1.571577 | 402.633 | 70.25622 | 15.77547 | 0.25 (<LOD) | 0.1503123 | 0.05262881 | 0.4954708 | 0.7134511 | 0.3164972 | <LOD | 1.149723 | 2.952061 |  |  |  | 5.46415 | 1.010562 | 0.9065567 | 1.237552 | 0.2965895 | 0.6360112 | 1.606336 | 0.4206708 | 0.0772675 | <LOD | 0.07989419 | 0.256716 | <LOD | 0.1141416 | 0.3352954 | 0.1265159 | 0.05410876 | 0.08501189 | <LOD | 1.417399 | 2.817387 | 2.392837 | 1.633569 | 0.2515943 | 1.846287 | 0.6235736 | 0.09262894
Allihies Marion Lode | JL_AH_67_11 | multiple | 428879.5 | 16611.81 | 5049.132 | <LOD | 0.2633468 | 0.7533393 | <LOD | 1.589979 | 5.977237 | <LOD | 8.266072 | 21.68739 | 341095.4 | 15086.68 | 76.06887 | <LOD | 0.2377026 | 0.709629 | <LOD | 2.653454 | 8.556926 | <LOD | 1.633092 | 4.870125 | [6 empty] | <LOD | 0.3788381 | 1.046133 | 326.973 | 16.36029 | 8.777658 | 0.07439848 | 0.05595872 | 0.03647056 | <LOD | 0.06633946 | 0.2490528 | <LOD | 0.5872103 | 2.035699 |  |  |  | 3.379085 | 0.3627086 | 0.6268125 | <LOD | 0.1424239 | 0.4010983 | 0.7844918 | 0.2315233 | 0.6305973 | <LOD | 0.04428845 | 0.1248534 | <LOD | 0.06068466 | 0.1707808 | 0.05335378 | 0.01894549 | 0.05032076 | <LOD | 0.486682 | 1.834623 | 0.524057 | 0.08314033 | 0.1653869 | 0.417751 | 0.0632135 | 0.06079319
Allihies Marion Lode | JL_AH_67_12 | multiple | 453046.7 | 16386.5 | 5627.415 | <LOD | 0.315938 | 0.9265488 | <LOD | 1.948674 | 6.956944 | <LOD | 7.53534 | 24.04887 | 320777.4 | 10296.47 | 88.84692 | 0.8007258 | 0.2582887 | 0.7775989 | <LOD | 3.329797 | 9.564812 | <LOD | 1.913657 | 5.334093 | [6 empty] | <LOD | 0.4609369 | 1.235469 | 336.9033 | 16.64628 | 11.58428 | 0.1063906 | 0.07302875 | 0.04025038 | <LOD | 0.07002549 | 0.2453365 | <LOD | 0.6001405 | 2.411577 |  |  |  | 3.911742 | 0.4640188 | 0.6932592 | <LOD | 0.1664118 | 0.4819466 | 0.784987 | 0.2472302 | 0.596603 | <LOD | 0.01888256 | 0.1962449 | <LOD | 0.05400767 | 0.2359702 | <LOD | 0.02294896 | 0.06348775 | <LOD | 0.4622547 | 2.130881 | 0.7483763 | 0.1134129 | 0.1969759 | 0.8295151 | 0.0787143 | 0.05884809
Allihies Marion Lode | JL_AH_67_13 | multiple | 455741 | 15749.09 | 6181.463 | <LOD | 0.2921056 | 0.9931554 | <LOD | 2.00191 | 7.479188 | <LOD | 9.028433 | 26.24995 | 323893.8 | 10317.71 | 93.84706 | <LOD | 0.3112117 | 0.8469042 | <LOD | 3.479383 | 10.49278 | <LOD | 1.732649 | 5.92501 | [6 empty] | <LOD | 0.514142 | 1.291566 | 326.9835 | 16.37834 | 12.4477 | <LOD | 0.0269252 | 0.04434196 | <LOD | 0.07919378 | 0.2121065 | <LOD | 0.6126004 | 2.726612 |  |  |  | 4.338598 | 0.4653086 | 0.8391282 | <LOD | 0.1434495 | 0.4843373 | 0.7130258 | 0.254449 | 0.7046243 | <LOD | 0.04417241 | 0.1275506 | 0.1017481 | 0.05117206 | 0.02728744 | <LOD | 0.01872216 | 0.0699183 | <LOD | 0.6639698 | 2.337167 | 0.642665 | 0.1239506 | 0.1772098 | 0.6925464 | 0.0802338 | 0.09025343
Allihies Marion Lode | JL_AH_67_14 | multiple | 418283.2 | 16321.51 | 4817.016 | <LOD | 0.199768 | 0.8158683 | <LOD | 1.843302 | 6.047147 | <LOD | 7.730872 | 21.07905 | 328976 | 12484.58 | 75.59066 | 2.966232 | 4.889183 | 0.669294 | <LOD | 2.769339 | 8.304514 | <LOD | 3.766057 | 4.662859 | [6 empty] | <LOD | 0.3676874 | 1.006092 | 297.9614 | 13.16743 | 9.01201 | <LOD | 0.06228174 | 0.3038667 | <LOD | 0.05848641 | 0.1629899 | <LOD | 0.4199619 | 2.715304 |  |  |  | 3.674594 | 0.3126057 | 0.6138666 | 0.5755049 | 0.1533396 | 0.4130603 | 1.299003 | 0.3088123 | 0.4023909 | <LOD | 0.03334667 | 0.0778508 | <LOD | 0.04717165 | 0.1868855 | <LOD | 0.01273512 | 0.06418058 | <LOD | 0.5506704 | 1.656103 | 0.5903298 | 0.1055291 | 0.1188367 | 0.3413832 | 0.05442023 | 0.06020048
Allihies Marion Lode | JL_AH_67_15 | multiple | 455041.1 | 19100.4 | 5458.649 | <LOD | 0.3148088 | 0.9507491 | <LOD | 2.587182 | 6.249099 | <LOD | 10.91223 | 23.65499 | 335970.8 | 12637.06 | 83.12217 | 0.7647282 | 0.4488214 | 0.7366303 | <LOD | 4.407707 | 9.404841 | <LOD | 2.136185 | 5.224479 | [6 empty] | <LOD | 0.5249225 | 1.21349 | 339.5979 | 16.88589 | 10.01973 | <LOD | 0.03664484 | 0.4097508 | <LOD | 0.1005521 | 0.219545 | <LOD | 0.5912548 | 2.630805 |  |  |  | 4.083447 | 0.457338 | 0.7568634 | <LOD | 0.1512916 | 0.4498102 | 0.8133429 | 0.2801012 | 0.6449362 | <LOD | 0.07205693 | 0.1843944 | <LOD | 0.06446034 | 0.2206312 | 0.04598784 | 0.01800993 | 0.005993532 | <LOD | 0.59471 | 1.89021 | 0.5111679 | 0.147849 | 0.1466249 | 0.2010705 | 0.04348872 | 0.08268112
Allihies Marion Lode | JL_AH_67_16 | multiple | 418350.1 | 15541.24 | 4381.44 | <LOD | 0.2179216 | 0.6959502 | <LOD | 1.838658 | 4.981073 | <LOD | 7.926883 | 19.1798 | 357267.1 | 25324.26 | 66.57379 | <LOD | 0.2268307 | 0.6054996 | <LOD | 2.586039 | 7.522267 | 31.30494 | 60.09942 | 4.231371 | [6 empty] | <LOD | 0.6306261 | 1.020241 | 299.733 | 15.65314 | 8.503338 | 0.1345647 | 0.0839513 | 0.03095297 | <LOD | 0.07093016 | 0.2303336 | 7.028122 | 13.52888 | 1.65801 |  |  |  | 3.671137 | 0.3602101 | 0.5209222 | <LOD | 0.1198253 | 0.3913552 | 0.7546923 | 0.2312257 | 0.4462606 | <LOD | 0.02075067 | 0.1268745 | <LOD | 0.04731798 | 0.1525701 | 0.06307454 | 0.02264268 | 0.0527926 | <LOD | 0.5518322 | 1.578201 | <LOD | 0.0558089 | 0.1485404 | 0.1145106 | 0.02838879 | 0.03984214
Allihies Marion Lode | JL_AH_67_17 | multiple | 449821.9 | 16864.57 | 6309.618 | <LOD | 0.430042 | 1.105122 | <LOD | 2.559213 | 7.349056 | <LOD | 9.837711 | 27.24343 | 317425.6 | 11542.45 | 92.168 | <LOD | 0.2780995 | 0.8518134 | <LOD | 3.964202 | 10.84361 | <LOD | 1.897786 | 6.142196 | [6 empty] | <LOD | 0.653663 | 1.523398 | 335.5342 | 18.41809 | 11.55858 | 5.775912 | 3.73914 | 0.05252383 | <LOD | 0.1159174 | 0.3218897 | <LOD | 0.6628599 | 2.449579 |  |  |  | 3.332893 | 0.5208022 | 0.9038885 | <LOD | 0.219802 | 0.5428717 | 1.190823 | 0.3725617 | 0.6465144 | <LOD | 0.05420526 | 0.1758308 | <LOD | 0.06730332 | 0.239988 | 0.1513606 | 0.03485096 | 0.1094766 | <LOD | 0.8721846 | 2.318995 | 1.659573 | 0.235947 | 0.1628146 | 0.9123861 | 0.1145385 | 0.07064048
Allihies Marion Lode | JL_AH_67_19 | multiple | 420146.3 | 16524.68 | 4635.944 | <LOD | 0.2019427 | 0.7490681 | <LOD | 1.740478 | 5.275441 | <LOD | 5.69003 | 20.47484 | 329397 | 12522.29 | 68.73264 | 0.7339819 | 0.275848 | 0.6715273 | <LOD | 2.222084 | 7.89261 | <LOD | 1.366676 | 4.585388 | [6 empty] | <LOD | 0.4169398 | 0.9917946 | 308.2779 | 12.98194 | 7.875008 | 0.04090542 | 0.03821465 | 0.0341902 | <LOD | 0.07155192 | 0.2094592 | <LOD | 0.4620233 | 2.173095 |  |  |  | 3.029138 | 0.2514929 | 0.6834146 | 0.5933705 | 0.1521428 | 0.3755978 | 0.9340652 | 0.2394078 | 0.5182723 | 0.03167419 | 0.02405512 | 0.01537194 | <LOD | 0.02731037 | 0.1767051 | <LOD | 0.01512763 | 0.07566486 | <LOD | 0.3460151 | 1.655634 | 1.05782 | 0.1296242 | 0.1545525 | 0.5780968 | 0.06114654 | 0.05999253
Allihies Marion Lode | JL_AH_67_20 | multiple | 471014 | 18189.84 | 6094.077 | <LOD | 0.3639046 | 0.9644152 | <LOD | 2.119428 | 7.405128 | <LOD | 7.657715 | 26.79708 | 332394.4 | 11527.37 | 91.21054 | <LOD | 0.2465753 | 0.8317112 | <LOD | 2.936048 | 10.82251 | <LOD | 1.615439 | 5.951342 | [6 empty] | <LOD | 0.4449421 | 1.355407 | 367.6343 | 17.17847 | 13.0708 | <LOD | 0.05023319 | 0.4327031 | <LOD | 0.08946539 | 0.306921 | <LOD | 0.5181575 | 3.105484 |  |  |  | 4.864083 | 0.4239295 | 0.8367448 | <LOD | 0.2054131 | 0.4928572 | <LOD | 0.2579366 | 0.8051182 | 0.116902 | 0.05788205 | 0.02009004 | <LOD | 0.05577232 | 0.2166281 | <LOD | 0.01940289 | 0.08044668 | <LOD | 0.6946577 | 2.360747 | 0.50024 | 0.105804 | 0.1790657 | 0.3496833 | 0.05397566 | 0.08176766
Allihies Marion Lode | JL_AH_67_21 | multiple | 423402.9 | 19884.94 | 4631.798 | <LOD | 0.2316125 | 0.7273504 | <LOD | 2.273774 | 5.044196 | <LOD | 7.34103 | 20.30461 | 333920.7 | 14032.83 | 69.70039 | <LOD | 0.2354045 | 0.6532903 | <LOD | 2.856594 | 7.774161 | <LOD | 1.662385 | 4.289034 | [6 empty] | <LOD | 0.3497392 | 1.154867 | 329.4243 | 17.21721 | 8.520743 | <LOD | 0.05671596 | 0.3214082 | <LOD | 0.07324167 | 0.1863521 | <LOD | 0.5114145 | 2.222566 |  |  |  | 3.917709 | 0.427738 | 0.6402457 | <LOD | 0.1341657 | 0.3793355 | 0.8319995 | 0.2917895 | 0.4955679 | <LOD | 0.009914126 | 0.01469979 | 0.1805327 | 0.2281594 | 0.1781898 | 0.1645237 | 0.210618 | 0.05128851 | <LOD | 0.5479291 | 1.726523 | 0.2787051 | 0.07917014 | 0.1527181 | 0.1678172 | 0.04146517 | 0.057532
Allihies Marion Lode | JL_AH_67_22 | multiple | 425833 | 17631.68 | 5142.161 | <LOD | 0.2426031 | 0.8297547 | <LOD | 2.329514 | 6.053322 | <LOD | 12.02309 | 22.63703 | 329229.6 | 11689.76 | 80.57395 | <LOD | 0.2500677 | 0.6945071 | <LOD | 2.902833 | 8.776466 | <LOD | 2.041824 | 4.915699 | [6 empty] | <LOD | 2.022434 | 1.118906 | 346.6764 | 18.7123 | 10.4489 | <LOD | 0.03433969 | 0.354219 | <LOD | 0.08628965 | 0.219623 | <LOD | 0.5966072 | 2.684185 |  |  |  | 4.008682 | 0.4818421 | 0.6972177 | <LOD | 0.1518614 | 0.3977519 | 0.7732487 | 0.2445479 | 0.4811834 | <LOD | 0.03572508 | 0.1330373 | 0.03903106 | 0.02991312 | 0.02296247 | 0.07249665 | 0.02606522 | 0.04610034 | <LOD | 0.8507504 | 1.774116 | 0.7213802 | 0.1270132 | 0.1720078 | 0.2467636 | 0.06634735 | 0.07626635
Allihies Marion Lode | JL_AH_67_23 | multiple | 434487.5 | 15185.86 | 6074.043 | <LOD | 0.243456 | 0.8957384 | <LOD | 2.353889 | 6.741293 | <LOD | 7.495182 | 23.7663 | 323470 | 10063.91 | 84.41048 | <LOD | 0.2912742 | 0.7649614 | <LOD | 2.556152 | 9.264748 | <LOD | 2.228817 | 5.302883 | [6 empty] | <LOD | 0.3976652 | 1.32999 | 343.2595 | 16.81698 | 11.00906 | <LOD | 3.689421e-11 | 0.03950525 | <LOD | 0.08413766 | 0.2408693 | <LOD | 0.4037105 | 2.025912 |  |  |  | 3.865335 | 0.4782661 | 0.7941501 | <LOD | 0.1483371 | 0.4779062 | 0.5656535 | 0.2069566 | 0.05788628 | 0.02000231 | 0.01850165 | 0.01771905 | <LOD | 0.01762536 | 0.2157153 | 0.0789869 | 0.02094922 | 0.07335981 | <LOD | 0.7040245 | 1.942222 | 0.6178697 | 0.1082473 | 0.1702979 | 0.2857304 | 0.04392095 | 0.08680462
Allihies Marion Lode | JL_AH_67_24 | multiple | 424486 | 16471.28 | 5131.612 | <LOD | 0.199299 | 0.8157315 | <LOD | 2.077702 | 5.93221 | <LOD | 6.187062 | 20.79805 | 349903.2 | 16891.52 | 73.43776 | <LOD | 0.2318762 | 0.6229919 | <LOD | 3.245218 | 8.081081 | <LOD | 1.807606 | 4.952525 | [6 empty] | <LOD | 0.4275292 | 1.168328 | 323.598 | 19.13284 | 9.177148 | <LOD | 0.04319517 | 0.2295113 | <LOD | 0.08187612 | 0.1978243 | <LOD | 0.5003761 | 2.002 |  |  |  | 3.429599 | 0.4137374 | 0.7013942 | <LOD | 0.1226424 | 0.3494305 | 0.6627991 | 0.213067 | 0.501787 | 0.08277909 | 0.03830404 | 0.01574443 | 0.1158999 | 0.05695277 | 0.02138522 | <LOD | 0.01678964 | 0.05772818 | <LOD | 0.4394539 | 1.786377 | <LOD | 0.03808428 | 0.1489848 | 0.05676148 | 0.01805413 | 0.05101429
Allihies Marion Lode | JL_AH_67_25 | multiple | 422435.5 | 22111.91 | 5141.33 | <LOD | 0.2733458 | 0.8296801 | <LOD | 1.794306 | 5.921408 | <LOD | 6.342706 | 21.63537 | 348989.5 | 19167.26 | 72.35513 | <LOD | 0.2034814 | 0.6960935 | <LOD | 2.766638 | 8.392586 | <LOD | 1.797857 | 4.74369 | [6 empty] | <LOD | 0.3724389 | 1.14148 | 349.0984 | 21.61408 | 9.340142 | <LOD | 0.03225295 | 0.03556087 | <LOD | 0.06281227 | 0.2272684 | <LOD | 0.5250749 | 2.292196 |  |  |  | 3.36742 | 0.4380154 | 0.59364 | <LOD | 0.1270827 | 0.4140524 | 0.4890807 | 0.185451 | 0.3638012 | <LOD | 0.03528737 | 0.1431285 | <LOD | 0.05522709 | 0.2095733 | 0.09070346 | 0.02670703 | 0.08569707 | <LOD | 0.6693553 | 2.13934 | 0.6021552 | 0.09373102 | 0.1361993 | 0.1791518 | 0.03130455 | 0.04602706
Allihies Marion Lode | JL_AH_67_26 | multiple | 425105.2 | 19507.46 | 4949.827 | <LOD | 0.318893 | 0.754819 | <LOD | 2.298317 | 5.254836 | <LOD | 6.214161 | 20.31418 | 347581.3 | 14098.4 | 67.47368 | <LOD | 0.1896002 | 0.659306 | <LOD | 11.86585 | 7.905316 | <LOD | 1.509332 | 4.54595 | [6 empty] | <LOD | 0.4331956 | 1.061964 | 359.7201 | 17.42846 | 9.09179 | <LOD | 0.02008255 | 0.03383242 | <LOD | 0.07921571 | 0.2020993 | <LOD | 0.6479173 | 2.069401 |  |  |  | 3.954548 | 0.3447196 | 0.6786679 | <LOD | 0.1274644 | 0.3796127 | 0.6947708 | 0.2139029 | 0.4335217 | 0.09400244 | 0.04950241 | 0.07390774 | <LOD | 0.03917341 | 0.1003156 | 0.06107854 | 0.01929098 | 0.05642384 | <LOD | 0.6831108 | 1.910143 | 0.1904078 | 0.1334223 | 0.145673 | 0.09553282 | 0.02817899 | 0.05999608
Allihies Marion Lode | JL_AH_67_27 | multiple | 428700.2 | 17105.87 | 5522.452 | <LOD | 0.5547342 | 0.8574377 | <LOD | 2.345024 | 6.282074 | <LOD | 5.243946 | 22.87856 | 332075.4 | 15696.48 | 78.4158 | <LOD | 0.2023507 | 0.7507006 | <LOD | 3.062694 | 8.682669 | <LOD | 2.075137 | 5.356806 | [6 empty] | <LOD | 0.4165117 | 1.147003 | 360.8298 | 17.73037 | 10.67341 | <LOD | 0.03666918 | 0.293507 | <LOD | 0.0519549 | 0.2450721 | <LOD | 0.4928589 | 2.208863 |  |  |  | 3.480863 | 0.4417618 | 0.7212333 | <LOD | 0.1476558 | 0.3896218 | 1.019936 | 0.2804593 | 0.6662186 | <LOD | 0.0276748 | 0.1610301 | <LOD | 0.05165052 | 0.2184909 | <LOD | 0.01816969 | 0.07231937 | <LOD | 0.5406414 | 2.097453 | 0.2596047 | 0.07072391 | 0.1416552 | 0.1177085 | 0.03088897 | 0.0616093
Allihies Marion Lode | JL_AH_67_28 | multiple | 426538.9 | 15827.25 | 5596.328 | <LOD | 0.3001708 | 0.8267874 | <LOD | 2.531101 | 6.532969 | <LOD | 9.221666 | 23.34303 | 330400 | 15982.92 | 84.91625 | <LOD | 0.2652416 | 0.7680266 | <LOD | 3.68083 | 8.991361 | <LOD | 1.927658 | 5.345773 | [6 empty] | <LOD | 0.3389638 | 1.147404 | 356.3613 | 18.59471 | 9.337096 | <LOD | 0.03049234 | 0.3353308 | <LOD | 0.05937007 | 0.2568714 | <LOD | 0.4952146 | 2.481034 |  |  |  | 4.342428 | 0.4840813 | 0.8349572 | <LOD | 0.1588821 | 0.4253167 | <LOD | 0.1753634 | 0.588389 | <LOD | 0.01510155 | 0.1165171 | <LOD | 0.03573299 | 0.3479454 | <LOD | 0.02014271 | 0.07490831 | <LOD | 0.6869336 | 2.038728 | <LOD | 0.0579686 | 0.145883 | 0.08933902 | 0.02450315 | 0.07618974
Allihies Marion Lode | JL_AH_67_29 | multiple | 423228.9 | 13833.9 | 5024.929 | <LOD | 0.2415653 | 0.7695102 | <LOD | 1.972462 | 5.503219 | <LOD | 5.809289 | 21.37049 | 324280.9 | 14856.53 | 72.82727 | <LOD | 0.2018472 | 0.701896 | <LOD | 2.147384 | 8.133378 | <LOD | 1.37719 | 4.835408 | [6 empty] | <LOD | 0.3533882 | 1.180399 | 363.0232 | 15.22722 | 10.123 | 0.05100709 | 0.04816375 | 0.03654125 | <LOD | 0.07383614 | 0.2103705 | <LOD | 0.4948643 | 2.117538 |  |  |  | 3.789718 | 0.35234 | 0.6951554 | <LOD | 0.112487 | 0.3990516 | 0.8029802 | 0.2201011 | 0.607804 | <LOD | 0.04182639 | 0.1558344 | <LOD | 0.05411054 | 0.275898 | <LOD | 0.02142445 | 0.07391973 | <LOD | 0.4534212 | 1.947084 | <LOD | 0.04011959 | 0.1394536 | <LOD | 0.01315283 | 0.06192636
Allihies Marion Lode | JL_AH_67_30 | multiple | 424572.4 | 17220.28 | 5462.539 | <LOD | 0.2419865 | 0.8683271 | <LOD | 2.030836 | 6.206767 | <LOD | 6.90555 | 23.68004 | 325457.2 | 12899.15 | 79.94816 | <LOD | 0.2454809 | 0.7192584 | <LOD | 2.523276 | 8.762566 | <LOD | 1.287821 | 5.215161 | [6 empty] | <LOD | 0.3657032 | 1.160774 | 371.7146 | 16.78238 | 11.40597 | <LOD | 0.02911568 | 0.03897685 | <LOD | 0.07985314 | 0.2509297 | <LOD | 0.5662586 | 2.268141 |  |  |  | 3.430355 | 0.3656817 | 0.7751 | 0.6716454 | 0.1332375 | 0.3878372 | 0.8142486 | 0.2153217 | 0.500233 | 0.05549508 | 0.03571355 | 0.01745455 | <LOD | 0.05417615 | 0.2073597 | <LOD | 0.02287782 | 0.07831415 | <LOD | 0.6360761 | 2.01576 | 0.7892727 | 0.1028471 | 0.1551523 | 0.3880229 | 0.0578357 | 0.06045496
Allihies Marion Lode | JL_AH_67_31 | multiple | 318040.5 | 13583.77 | 4673.571 | <LOD | 0.1947151 | 0.8894165 | <LOD | 1.723189 | 6.493303 | <LOD | 6.278757 | 22.89803 | 313410.6 | 10802.13 | 67.67795 | <LOD | 0.2502952 | 0.7694122 | <LOD | 2.674737 | 8.580103 | <LOD | 1.700117 | 5.324541 | <LOD | 0.09622353 | 2.642015 | 58.40513 | 28.84511 | 15.03141 | <LOD | 0.3145316 | 1.305447 | 335.7927 | 18.99721 | 8.385667 | 0.04776341 | 0.04515644 | 0.03914804 | <LOD | 0.06905091 | 0.2074741 | <LOD | 0.5888444 | 2.860542 | 5.155503 | 0.2984016 | 0.2995442 | 3.532358 | 0.3855713 | 0.6036012 | <LOD | 0.1622809 | 0.3738338 | 0.4440102 | 0.1481647 | 0.4397667 | <LOD | 0.02411956 | 0.1579764 | 0.1032319 | 0.05257035 | 0.02191742 | <LOD | 0.01868336 | 0.07196186 | <LOD | 0.6188575 | 1.633909 | 0.5696371 | 0.1337424 | 0.1172612 | 0.291299 | 0.04305194 | 0.06839216
Allihies Marion Lode | JL_AH_67_32 | multiple | 319821.9 | 10096.32 | 4610.657 | <LOD | 0.2227842 | 0.8246312 | <LOD | 1.561542 | 5.976392 | <LOD | 7.172734 | 22.32249 | 308297.4 | 10013.43 | 71.41212 | <LOD | 0.1670588 | 0.7707019 | <LOD | 2.881014 | 8.25882 | <LOD | 1.851846 | 5.19755 | <LOD | 0.1090514 | 16.5367 | 41.04235 | 25.89655 | 14.16726 | <LOD | 0.3941229 | 1.113477 | 355.187 | 15.86154 | 9.008209 | <LOD | 0.0814303 | 0.3290905 | <LOD | 0.0603822 | 0.173792 | <LOD | 0.6242034 | 2.54164 | 5.237091 | 0.2088684 | 0.2823178 | 3.359315 | 0.3414768 | 0.5661699 | 0.3857821 | 0.1250699 | 0.3615737 | 0.8605536 | 0.2768799 | 0.5837686 | <LOD | 0.05824246 | 0.142689 | <LOD | 0.05582294 | 0.1395352 | <LOD | 0.02489065 | 0.06582011 | <LOD | 1.94279 | 1.458034 | 0.6172911 | 0.1295812 | 0.1028099 | 0.2548632 | 0.04433436 | 0.04984271
Allihies Marion Lode | JL_AH_67_33 | multiple | 318435.6 | 13886.9 | 4837.342 | 11.27871 | 22.47288 | 0.898624 | <LOD | 1.589336 | 5.991159 | <LOD | 8.193222 | 22.76835 | 310870.8 | 15474.35 | 69.94178 | <LOD | 0.2606088 | 0.7636359 | <LOD | 2.852267 | 8.78047 | <LOD | 2.149026 | 5.659923 | <LOD | 0.1060254 | 2.498829 | <LOD | 37.95981 | 124.6139 | <LOD | 0.466132 | 1.263448 | 353.9178 | 19.96421 | 9.434838 | <LOD | 0.06985362 | 0.380179 | <LOD | 0.08241977 | 0.1896941 | <LOD | 0.7432014 | 2.305999 | 5.097498 | 0.2873563 | 2.742845 | 3.661819 | 0.4189679 | 0.617527 | 0.4330238 | 0.1854008 | 0.4059057 | 0.8799915 | 0.2742418 | 0.5487628 | <LOD | 0.04266881 | 0.1456292 | <LOD | 0.05499778 | 0.1879022 | <LOD | 0.02949699 | 0.04964306 | <LOD | 0.7494922 | 1.571935 | 0.6218217 | 0.1624519 | 0.1512441 | 0.2313734 | 0.05221836 | 0.05924519
Allihies Marion Lode | JL_AH_67_34 | multiple | 325828.2 | 11656.53 | 4638.289 | <LOD | 0.2533382 | 0.8849543 | <LOD | 1.370443 | 6.106941 | <LOD | 6.823375 | 22.61104 | 321266.2 | 14611.81 | 67.45713 | 0.878112 | 0.3826341 | 0.8142868 | <LOD | 2.608382 | 8.704208 | <LOD | 1.704018 | 5.396139 | <LOD | 0.02209193 | 2.46854 | <LOD | 28.83198 | 111.0829 | <LOD | 0.5354319 | 1.260019 | 355.8157 | 14.84479 | 9.748629 | <LOD | 0.01675245 | 0.03850812 | <LOD | 0.06962452 | 0.1915138 | <LOD | 0.5560231 | 2.316531 | 5.195125 | 0.2396561 | 0.2798771 | 3.61263 | 0.3790775 | 0.6776012 | 0.459942 | 0.1608042 | 0.3967928 | 0.9605244 | 0.2800155 | 0.4871459 | <LOD | 0.0297758 | 0.1135714 | <LOD | 0.04123832 | 0.213556 | <LOD | 0.03060088 | 0.06412619 | <LOD | 0.477937 | 1.726075 | 1.211332 | 0.2027859 | 0.105377 | 0.3521719 | 0.05592881 | 0.04624148
Allihies Mountain Mine | AH060B-1 | multiple | 439539.6 | 21894.61 | 12287.85 | <LOD | 0.7173894 | 1.605282 | <LOD | 5.435424 | 11.43142 | <LOD | 12.71168 | 39.30788 | 348820 | 15345.51 | 182.319 | <LOD | 0.3696351 | 1.171475 | <LOD | 6.110564 | 16.27296 | 17.43291 | 5.612139 | 14.15401 | <LOD | 0.06355934 | 0.1708424 | <LOD | 0.2492551 | 0.9593308 | 16.29238 | 6.579738 | 6.421835 | 252.696 | 24.50538 | 14.97992 | 0.2111236 | 0.2330024 | 0.1720793 | <LOD | 0.2700765 | 0.6143049 | <LOD | 1.724024 | 6.944438 | 5.972769 | 0.4242758 | 0.02137365 | 4.059372 | 1.216692 | 1.319591 | <LOD | 0.4119332 | 1.416905 | <LOD | 0.8120275 | 3.184226 | <LOD | 0.1199922 | 0.6689812 | <LOD | 0.268095 | 1.087283 | <LOD | 0.1040332 | 0.3755905 | <LOD | 1.238699 | 4.091265 | 9.509958 | 1.661591 | 0.5334272 | <LOD | 0.09619497 | 0.2832645
Allihies Mountain Mine | AH060B-2 | multiple | 360775 | 16561.92 | 9318.741 | 4.76477 | 0.9444107 | 1.185582 | 8.854964 | 3.906485 | 7.791573 | <LOD | 12.27458 | 30.18702 | 331785.7 | 16868.67 | 135.1791 | 1.021377 | 0.4722452 | 0.8631529 | <LOD | 2.754531 | 12.19683 | 20.57361 | 4.689496 | 10.73762 | 0.4300254 | 0.2591054 | 0.1279954 | <LOD | 0.366003 | 0.7186661 | 6.49687 | 2.474904 | 4.408733 | 242.3468 | 16.97788 | 14.43814 | 0.5450414 | 0.3002516 | 0.1289233 | 0.9401833 | 0.2388464 | 0.4002102 | <LOD | 1.322275 | 5.115282 | 5.371816 | 0.4186829 | 0.07136944 | 7.124316 | 1.5921 | 0.8359175 | <LOD | 0.3344112 | 0.8184183 | 2.932812 | 0.9376437 | 1.690336 | <LOD | 0.1177211 | 0.4610254 | <LOD | 0.1406103 | 0.6527246 | <LOD | 0.07719695 | 0.172718 | 4.126885 | 1.477347 | 2.725484 | 8.130323 | 1.442778 | 0.03870175 | 0.5500487 | 0.1336038 | 0.1634126
Allihies Mountain Mine | AH060B-3 | multiple | 316579.6 | 17765.19 | 7720.672 | <LOD | 0.3302244 | 0.9092874 | <LOD | 1.934989 | 6.53592 | <LOD | 7.499035 | 24.08287 | 297450 | 14721.24 | 98.76505 | 2.622913 | 4.101442 | 0.7357534 | <LOD | 5.028346 | 9.426028 | 21.72653 | 29.54034 | 8.328403 | <LOD | 4.148185e-11 | 0.76835 | <LOD | 0.4704896 | 0.579619 | <LOD | 1.449419 | 3.488902 | 219.6491 | 20.88125 | 8.04396 | <LOD | 0.0856902 | 0.4476604 | <LOD | 0.2208526 | 0.4193006 | <LOD | 1.142551 | 3.917645 | 4.811018 | 0.4530561 | 0.01291976 | 0.9136075 | 0.7232695 | 0.7157077 | <LOD | 0.2908058 | 0.6727494 | <LOD | 0.5653461 | 1.532062 | <LOD | 0.2165853 | 0.3962798 | <LOD | 0.1148286 | 0.6243894 | <LOD | 0.07373417 | 0.2016731 | <LOD | 0.7724182 | 2.665629 | 0.7085162 | 0.2952256 | 0.03123219 | 0.1346046 | 0.07520183 | 0.1267262
Allihies Mountain Mine | AH060B-4 | multiple | 306878.5 | 17315.78 | 8576.213 | <LOD | 0.342226 | 1.086926 | <LOD | 2.276384 | 7.419622 | <LOD | 8.016765 | 27.8629 | 291200.5 | 14708.18 | 132.1422 | <LOD | 0.2830494 | 0.8280628 | <LOD | 3.279239 | 10.98207 | <LOD | 3.1172 | 9.800505 | <LOD | 0.1095216 | 0.1174067 | <LOD | 4.422361e-11 | 0.6590915 | <LOD | 1.172141 | 4.139121 | 204.2494 | 18.37758 | 1.229282 | <LOD | 0.07402524 | 0.1182602 | <LOD | 0.211348 | 0.5921451 | <LOD | 1.312148 | 3.477177 | 4.336671 | 0.2949148 | 0.1135635 | 2.153312 | 0.7146162 | 0.9238472 | <LOD | 0.2379664 | 0.7385213 | 1.591986 | 0.7046737 | 1.403387 | <LOD | 0.1903336 | 0.4793228 | 0.2254137 | 0.1307494 | 0.0686498 | <LOD | 0.09147058 | 0.227777 | <LOD | 0.7785401 | 2.913165 | 0.7314162 | 0.2699407 | 0.0355358 | 0.2429217 | 0.07893519 | 0.1828891
Allihies Mountain Mine | AH060B-5 | multiple | 329718.4 | 16895.11 | 8607.58 | <LOD | 0.3300041 | 0.9644038 | <LOD | 2.447416 | 8.565996 | <LOD | 8.556925 | 27.58309 | 291304.1 | 13000.33 | 125.1289 | <LOD | 0.2370232 | 0.7870965 | <LOD | 3.442292 | 10.76452 | <LOD | 7.720502 | 9.628048 | <LOD | 3.085363e-12 | 0.1167213 | <LOD | 2.035928e-10 | 0.6551842 | <LOD | 1.23432 | 3.722837 | 213.0449 | 19.63271 | 8.539136 | <LOD | 0.04059024 | 0.8214068 | 0.7951625 | 0.2363162 | 0.5006236 | <LOD | 1.029581 | 4.621047 | 4.241665 | 0.3243016 | 0.01461092 | 1.754954 | 0.6302216 | 0.8026347 | <LOD | 0.1668288 | 0.7415848 | <LOD | 0.6808592 | 2.465978 | <LOD | 0.09141292 | 0.4887868 | <LOD | 0.1663711 | 0.7179363 | <LOD | 0.05986277 | 0.2376937 | <LOD | 0.7822035 | 3.060504 | 2.423745 | 0.5749224 | 0.03534605 | 0.5091438 | 0.1309048 | 0.2169342
Allihies Mountain Mine | AH060B-6 | multiple | 320195.3 | 15975.38 | 7901.311 | <LOD | 0.3195567 | 1.011254 | <LOD | 2.131731 | 7.671251 | <LOD | 9.138951 | 25.93832 | 298902 | 15775.03 | 136.3073 | <LOD | 0.2337903 | 0.7708737 | <LOD | 2.87304 | 9.972305 | <LOD | 2.728133 | 8.793651 | <LOD | 7.150233e-13 | 0.1118671 | <LOD | 7.236432e-10 | 0.6278788 | <LOD | 1.280137 | 3.711736 | 205.1248 | 17.24094 | 11.15583 | 0.124529 | 0.1353439 | 0.1126825 | 0.5220169 | 0.2135294 | 0.1583338 | <LOD | 1.194516 | 4.396616 | 4.366541 | 0.3592753 | 0.0794624 | 2.068694 | 0.577484 | 0.993045 | <LOD | 0.1992505 | 0.7705415 | <LOD | 0.5603918 | 1.932937 | <LOD | 0.1082 | 0.4395715 | <LOD | 0.1258583 | 0.5624847 | <LOD | 0.07415662 | 0.2342132 | <LOD | 0.86759 | 3.038905 | 1.3029 | 0.3819114 | 0.3082643 | 0.3884891 | 0.1250035 | 0.1946989
Allihies Mountain Mine | AH060B-7 | multiple | 300503.1 | 14354.28 | 7572.241 | <LOD | 0.2756705 | 0.8536056 | <LOD | 1.8013 | 7.305825 | <LOD | 8.027147 | 25.27957 | 287284.4 | 12167.14 | 107.2671 | <LOD | 0.2937283 | 0.6825712 | <LOD | 3.17089 | 9.454774 | <LOD | 2.605911 | 8.600941 | <LOD | 2.120029e-13 | 0.1092538 | <LOD | 5.724031e-09 | 4.65895 | <LOD | 1.101672 | 3.669246 | 196.2744 | 17.93982 | 9.5859 | <LOD | 0.07173254 | 0.1100513 | 1.113808 | 0.2651962 | 0.4122941 | <LOD | 1.158154 | 4.398142 | 4.450148 | 0.3114552 | 0.01368 | 2.091158 | 0.7841556 | 0.8228242 | <LOD | 0.2450286 | 0.7901274 | <LOD | 0.6529097 | 1.741303 | <LOD | 0.1309539 | 0.2593413 | <LOD | 0.1269265 | 0.4975533 | <LOD | 0.04880438 | 0.2084248 | <LOD | 0.6045224 | 2.735583 | 8.697941 | 1.922222 | 0.1918719 | 1.673434 | 0.2450436 | 0.1518764
Allihies Mountain Mine | AH060B-8 | multiple | 311953.3 | 20732.08 | 7539.906 | <LOD | 0.2697477 | 1.017593 | <LOD | 2.509291 | 6.909325 | <LOD | 11.74447 | 24.9197 | 296893 | 15370.63 | 116.0594 | <LOD | 0.2992574 | 0.6854089 | <LOD | 3.542959 | 9.567382 | <LOD | 3.095061 | 8.353582 | <LOD | 2.14144e-09 | 0.1051408 | <LOD | 0.4175326 | 3.473985 | <LOD | 1.167349 | 3.578741 | 171.7413 | 14.70639 | 4.907866 | <LOD | 0.08848119 | 0.4719628 | 0.4088115 | 0.2006369 | 0.3524617 | <LOD | 1.247721 | 3.586428 | 3.656346 | 0.3192321 | 0.07752564 | 1.972373 | 0.6687454 | 1.08655 | <LOD | 0.2587722 | 0.855789 | <LOD | 0.6954214 | 1.662394 | <LOD | 0.03029559 | 0.05433469 | <LOD | 0.133318 | 0.2805761 | <LOD | 0.08565141 | 0.1822426 | <LOD | 0.6670833 | 3.020378 | 1.525523 | 0.4801547 | 0.1877513 | 0.3191599 | 0.1063321 | 0.2285223
Allihies Mountain Mine | AH060B-9 | multiple | 311392.7 | 16060.88 | 7955.661 | <LOD | 0.3674515 | 0.9085074 | <LOD | 2.396919 | 8.01334 | <LOD | 7.722488 | 26.0978 | 311315.9 | 19350.17 | 127.6989 | <LOD | 0.3117452 | 0.700671 | <LOD | 3.830348 | 10.2692 | <LOD | 3.966988 | 9.313834 | 0.1199494 | 0.1289245 | 0.1121865 | <LOD | 0.0001810655 | 0.6294974 | <LOD | 1.186541 | 3.565736 | 184.2529 | 17.63698 | 1.175265 | <LOD | 0.1295274 | 0.8410404 | 0.8417717 | 0.2681834 | 0.3943391 | <LOD | 1.91502 | 3.268674 | 3.766417 | 0.2977939 | 0.01405117 | 2.060169 | 0.7391753 | 1.344629 | <LOD | 0.2454057 | 0.710249 | 1.871785 | 0.6456156 | 1.870955 | <LOD | 0.1197084 | 0.5522881 | <LOD | 0.2361102 | 0.4891859 | <LOD | 0.07324883 | 0.2351053 | <LOD | 0.9525026 | 3.016787 | 1.226113 | 0.4127176 | 0.3898033 | 0.4738033 | 0.1460297 | 0.1955114
Allihies Mountain Mine | AH060B-10 | multiple | 310541.8 | 17506.06 | 7626.525 | <LOD | 0.3554094 | 1.061253 | <LOD | 1.687513 | 7.554094 | <LOD | 9.341471 | 25.52634 | 296560.1 | 13588.9 | 116.6493 | <LOD | 0.252131 | 0.7730018 | <LOD | 2.649738 | 9.562161 | <LOD | 2.976428 | 8.66958 | <LOD | 4.353748e-15 | 0.1122729 | <LOD | 3.429797e-10 | 0.6299241 | <LOD | 1.055959 | 3.240018 | 208.1846 | 18.47496 | 1.1763 | <LOD | 4.480164e-10 | 0.1130958 | <LOD | 0.1535619 | 0.4421781 | <LOD | 1.01849 | 4.437629 | 3.422371 | 0.3084508 | 0.09302432 | 2.226174 | 0.6559455 | 0.8323912 | <LOD | 0.2303091 | 0.5397879 | <LOD | 0.5225509 | 1.584393 | <LOD | 0.1267649 | 0.6227283 | <LOD | 0.1938984 | 0.588314 | <LOD | 0.05610479 | 0.1436379 | <LOD | 0.7095726 | 2.892364 | 0.5613098 | 0.2545994 | 0.3047165 | <LOD | 0.04725238 | 0.248935
Allihies Mountain Mine | AH060B-11 | multiple | 311308.1 | 17767.92 | 6818.078 | <LOD | 0.2364344 | 0.8441347 | <LOD | 1.70907 | 6.280257 | <LOD | 8.781075 | 23.51788 | 286006.7 | 14085.68 | 107.7993 | 0.6477476 | 0.2484531 | 0.6388933 | <LOD | 3.385762 | 9.007693 | <LOD | 3.081515 | 7.862012 | <LOD | 0.03612115 | 0.1001613 | <LOD | 8.59321e-11 | 0.5619186 | <LOD | 1.309207 | 3.203664 | 148.8241 | 13.55425 | 1.04952 | 0.1550058 | 0.1420156 | 0.1008964 | 0.2947689 | 0.1398156 | 0.2509512 | <LOD | 1.016453 | 3.100284 | 3.654984 | 0.2901636 | 0.07444503 | 2.448424 | 0.5960617 | 0.911246 | <LOD | 0.202806 | 0.6332553 | 1.661335 | 0.6907396 | 1.628216 | <LOD | 0.09391902 | 0.4341313 | <LOD | 4.894955e-06 | 0.2635812 | <LOD | 0.05575849 | 0.2208983 | <LOD | 0.6812539 | 2.476723 | 0.8052599 | 0.250496 | 0.378121 | 0.2817079 | 0.07873423 | 0.1262482
Allihies Mountain Mine | AH060B-12 | multiple | 319062.8 | 19218.16 | 7480.848 | <LOD | 0.3102045 | 1.089946 | <LOD | 2.184598 | 7.061576 | <LOD | 9.26861 | 25.61788 | 293699 | 12117.07 | 119.4076 | 0.8218002 | 0.3119312 | 0.7793367 | <LOD | 3.175867 | 10.27996 | <LOD | 3.358828 | 8.802924 | <LOD | 0.1243178 | 0.1097655 | 1.778371 | 1.144053 | 0.6157424 | <LOD | 1.218645 | 3.867207 | 199.847 | 16.37572 | 9.803146 | <LOD | 0.05076416 | 0.9423379 | 0.7342669 | 0.2174161 | 0.4959898 | <LOD | 0.9135568 | 3.226084 | 3.682892 | 0.3286666 | 0.01375379 | 1.929428 | 0.6740045 | 0.9047467 | <LOD | 0.1836844 | 0.7691123 | <LOD | 0.5728848 | 1.7364 | <LOD | 0.1026042 | 0.524993 | <LOD | 0.1094869 | 0.5487593 | <LOD | 0.06025617 | 0.131197 | <LOD | 0.6238672 | 3.124231 | 1.085483 | 0.3198862 | 0.3594573 | 0.251127 | 0.07760654 | 0.1675338
Allihies Mountain Mine | AH060B-13 | multiple | 304309.8 | 16075.41 | 6689.427 | <LOD | 0.334307 | 1.011991 | <LOD | 2.563061 | 5.628349 | <LOD | 5.352617 | 22.92943 | 309694.4 | 17020.26 | 104.4165 | 1.102862 | 0.2669158 | 0.6267121 | <LOD | 2.953075 | 9.091918 | 11.36756 | 24.69847 | 7.334693 | <LOD | 1.156188e-16 | 0.09614282 | <LOD | 0.2303735 | 0.5392749 | <LOD | 1.12844 | 2.936455 | 195.1328 | 13.46649 | 7.787231 | 0.2607885 | 0.1826585 | 0.09685038 | 0.4393136 | 0.1618175 | 0.3424816 | <LOD | 1.132159 | 3.039901 | 3.71303 | 0.2862683 | 0.01204855 | 2.10709 | 0.643576 | 0.5982066 | <LOD | 0.1759986 | 0.6287738 | <LOD | 0.463262 | 1.590903 | <LOD | 0.1005738 | 0.3847412 | <LOD | 0.1407086 | 0.5213598 | <LOD | 0.07228256 | 0.2081945 | <LOD | 0.6501229 | 2.061691 | 1.134222 | 0.4393828 | 0.02923248 | 0.1894576 | 0.07275184 | 0.1363019
Allihies Mountain Mine | AH060B-14 | multiple | 310955.4 | 20010.33 | 7201.676 | <LOD | 0.3546129 | 0.9455678 | <LOD | 2.351138 | 6.881646 | <LOD | 7.605089 | 23.7289 | 279151.8 | 10977.02 | 114.4726 | 1.124564 | 0.2886215 | 0.6665129 | <LOD | 3.27959 | 8.521067 | <LOD | 3.211502 | 8.138841 | 0.1697474 | 0.1428935 | 0.1010776 | <LOD | 0.3721598 | 0.5669026 | 3.562679 | 1.350451 | 3.510006 | 205.5992 | 20.07838 | 9.789904 | <LOD | 8.367741e-10 | 0.7869067 | 2.703772 | 0.4464971 | 0.388416 | <LOD | 1.065138 | 3.854053 | 3.684303 | 0.3006748 | 0.01266877 | 2.002855 | 0.68565 | 1.02961 | <LOD | 0.287791 | 0.5918901 | 2.535553 | 1.212871 | 1.920852 | <LOD | 0.08379314 | 0.2333323 | <LOD | 0.0315849 | 0.6019976 | <LOD | 0.05515802 | 0.1919347 | <LOD | 0.7297676 | 1.868202 | 7.262528 | 2.564678 | 0.3233254 | 1.969657 | 0.7921596 | 0.1581441
Allihies Mountain Mine | AH060B-15 | multiple | 311884.7 | 23838.45 | 6519.352 | <LOD | 0.3358562 | 0.971706 | <LOD | 2.672443 | 6.579746 | <LOD | 6.653675 | 21.85489 | 297735.5 | 22533.46 | 101.9084 | 1.281671 | 0.3305638 | 0.6148331 | <LOD | 2.96187 | 8.179342 | 10.87905 | 12.81431 | 6.779999 | 0.1139804 | 0.1290785 | 0.09451842 | <LOD | 6.696292e-07 | 0.5300658 | <LOD | 0.9851279 | 3.021443 | 200.9317 | 18.00551 | 8.127539 | <LOD | 0.1102212 | 0.5402325 | 0.3386497 | 0.156327 | 0.2316922 | <LOD | 0.9611523 | 3.454934 | 3.57891 | 0.3997744 | 0.01184833 | 1.914125 | 0.6886092 | 0.7955676 | <LOD | 0.1935935 | 0.533537 | 1.506066 | 0.7641376 | 1.296142 | <LOD | 0.1218787 | 0.3727379 | <LOD | 0.1246286 | 0.4131545 | <LOD | 0.08116211 | 0.1577099 | <LOD | 0.6085798 | 2.322323 | 0.5541823 | 0.1909728 | 0.4090613 | 0.1685379 | 0.06384305 | 0.1651559
Allihies Mountain Mine | AH060B-16 | multiple | 312216.7 | 16551.77 | 7126.576 | <LOD | 0.2925504 | 0.8792915 | <LOD | 2.155289 | 7.158949 | <LOD | 6.700747 | 23.43596 | 302503.6 | 16036.09 | 105.7702 | <LOD | 0.3192995 | 0.6291161 | <LOD | 3.435748 | 9.144984 | <LOD | 3.276569 | 7.842712 | <LOD | 1.181531e-18 | 0.1038337 | <LOD | 0.6256941 | 0.5822524 | <LOD | 1.190592 | 3.012636 | 199.2254 | 17.37945 | 7.967228 | 0.1138113 | 0.1220071 | 0.104601 | 2.760453 | 0.381997 | 0.3676325 | <LOD | 0.9974765 | 2.767964 | 3.874927 | 0.2923483 | 0.0130179 | 2.037435 | 0.6216584 | 0.807069 | 0.80086 | 0.242969 | 0.5696855 | 1.951745 | 0.6564715 | 1.148309 | <LOD | 0.1081392 | 0.481245 | <LOD | 0.1329596 | 0.7003064 | <LOD | 0.05683331 | 0.1808573 | <LOD | 0.667164 | 2.31281 | 7.862903 | 1.0334 | 0.236604 | 1.993619 | 0.2607607 | 0.2095786
Allihies Mountain Mine | AH060B-17 | multiple | 319395.3 | 16571.37 | 7273.979 | <LOD | 0.3600195 | 0.8975329 | <LOD | 2.13195 | 6.245174 | <LOD | 8.373318 | 24.95405 | 286931.9 | 11731.82 | 120.6537 | 1.230187 | 0.3462115 | 0.6982975 | <LOD | 3.391286 | 10.02151 | <LOD | 3.326998 | 8.262866 | <LOD | 0.04441369 | 0.1104887 | <LOD | 0.7129963 | 4.534072 | <LOD | 1.025312 | 3.415819 | 201.8799 | 17.99255 | 5.016649 | <LOD | 1.087968e-10 | 0.1113063 | <LOD | 0.1448496 | 0.3708726 | <LOD | 1.053208 | 3.71665 | 3.51885 | 0.288707 | 0.01385422 | 1.76918 | 0.6793184 | 1.159231 | <LOD | 0.1763002 | 0.6551989 | 1.934789 | 0.6310488 | 1.925089 | <LOD | 0.1129204 | 0.3790313 | <LOD | 0.07098427 | 0.6453215 | <LOD | 0.04884481 | 0.2727066 | <LOD | 0.4661428 | 2.895813 | 0.3425752 | 0.1654671 | 0.3009441 | <LOD | 0.0448646 | 0.1342224
Allihies Mountain Mine | AH060B-18 | multiple | 295026.7 | 15753.94 | 6654.881 | <LOD | 0.3359256 | 0.9217558 | <LOD | 1.931061 | 5.568694 | <LOD | 6.453383 | 22.47846 | 301400.5 | 17241.28 | 96.97565 | 1.031449 | 0.235902 | 0.6668581 | <LOD | 2.653934 | 9.255766 | <LOD | 3.442306 | 7.310147 | 0.1041928 | 0.1100784 | 0.09860139 | <LOD | 7.81431e-10 | 0.5528101 | <LOD | 1.022308 | 2.905321 | 203.9943 | 18.23257 | 7.567443 | <LOD | 2.95828e-10 | 0.7432925 | <LOD | 0.1484144 | 0.4455646 | <LOD | 0.9489132 | 3.539342 | 3.719304 | 0.3127581 | 0.1080598 | 1.673323 | 0.5366391 | 0.8155881 | <LOD | 0.172517 | 0.6079822 | <LOD | 0.5178098 | 1.57912 | <LOD | 0.11176 | 0.3744244 | <LOD | 0.1261961 | 0.5426643 | <LOD | 0.04503076 | 0.2166934 | <LOD | 0.6366856 | 2.311402 | 0.4065958 | 0.1903925 | 0.3056221 | <LOD | 0.04869046 | 0.1460371
Allihies Mountain Mine | AH060B-19 | multiple | 312113.1 | 14715.58 | 7386.917 | <LOD | 0.3262961 | 1.041145 | <LOD | 2.636239 | 7.630286 | <LOD | 7.62064 | 25.29287 | 302219.5 | 11144.6 | 104.0357 | <LOD | 0.2224777 | 0.6886918 | <LOD | 3.417892 | 9.680244 | <LOD | 4.96248 | 8.093785 | <LOD | 0.0429546 | 0.1098153 | <LOD | 0.3184596 | 0.6156226 | <LOD | 1.092686 | 3.503018 | 216.5342 | 15.85899 | 10.77874 | 0.2500199 | 0.1756666 | 0.1106302 | 3.711446 | 0.5535213 | 0.4157421 | <LOD | 1.03645 | 4.341519 | 3.216258 | 0.244294 | 0.01377376 | <LOD | 0.5201455 | 1.113039 | 1.041106 | 0.2821242 | 0.6772226 | 1.680383 | 0.6333456 | 1.4071 | <LOD | 0.1344479 | 0.3857982 | <LOD | 0.1496953 | 0.577566 | <LOD | 0.0727412 | 0.2019329 | <LOD | 0.9039019 | 2.91784 | 7.374168 | 1.047733 | 0.2994205 | 2.179146 | 0.2781046 | 0.1335242
Allihies Mountain Mine | AH060B-20 | multiple | 303225.6 | 19370.68 | 7063.776 | <LOD | 0.2675204 | 0.9822276 | <LOD | 1.786041 | 6.285767 | <LOD | 8.538475 | 24.14343 | 298192.1 | 11878.64 | 118.3835 | <LOD | 0.2600739 | 0.6494016 | <LOD | 2.928497 | 9.075205 | <LOD | 2.829619 | 7.573971 | <LOD | 1.183023e-20 | 0.1059326 | <LOD | 4.852007e-11 | 0.5938013 | <LOD | 0.8083445 | 2.692687 | 204.0338 | 14.8254 | 1.111111 | <LOD | 0.107326 | 0.781056 | 0.8383139 | 0.189854 | 0.4229233 | <LOD | 0.9914292 | 3.130976 | 3.013278 | 0.2538526 | 0.01328865 | <LOD | 0.4297783 | 1.112054 | <LOD | 0.2302971 | 0.6909006 | <LOD | 0.630683 | 1.801906 | <LOD | 0.1133283 | 0.5148187 | <LOD | 0.1309743 | 0.6339558 | <LOD | 0.05315265 | 0.1663862 | <LOD | 0.6584699 | 2.563735 | 0.5761914 | 0.2314915 | 0.2889821 | 0.1606406 | 0.05203338 | 0.1424676
Allihies Mountain Mine | AH060B-21 | multiple | 325547.4 | 17681.58 | 7232.463 | <LOD | 0.2565261 | 1.014781 | <LOD | 2.12382 | 7.263835 | <LOD | 6.118206 | 23.38225 | 308888.5 | 16736.92 | 116.0689 | 1.280545 | 0.3000509 | 0.6315588 | <LOD | 3.040765 | 9.424776 | <LOD | 4.153839 | 7.951893 | <LOD | 0.0574872 | 0.1030366 | 0.693501 | 0.7536059 | 0.5769887 | <LOD | 0.93403 | 3.258597 | 197.0908 | 16.07978 | 8.097042 | <LOD | 1.214977e-09 | 0.6866624 | <LOD | 0.1175762 | 0.2739366 | <LOD | 1.275611 | 3.626502 | 3.822555 | 0.2922234 | 0.0129454 | 2.843309 | 0.8231476 | 0.6373812 | <LOD | 0.2188049 | 0.6711385 | <LOD | 0.5446708 | 1.755122 | <LOD | 0.1510244 | 0.4116792 | <LOD | 0.1460609 | 0.6382843 | <LOD | 0.04825089 | 0.1847825 | <LOD | 0.8608762 | 2.792541 | <LOD | 0.1716654 | 0.3866449 | <LOD | 0.04043562 | 0.1230826
Allihies Mountain Mine | AH060B-22 | multiple | 308842.2 | 10510.65 | 7502.939 | <LOD | 0.2616973 | 1.031739 | <LOD | 2.389826 | 6.57207 | <LOD | 7.29451 | 24.50926 | 304860.9 | 13047.97 | 98.61443 | 0.8977299 | 0.2744225 | 0.6719445 | <LOD | 3.562877 | 9.553708 | <LOD | 3.616609 | 8.391485 | <LOD | 1.629274e-15 | 0.1050474 | <LOD | 5.952561e-11 | 0.5881945 | <LOD | 1.094798 | 3.423835 | 195.6002 | 17.85662 | 6.392149 | 0.203333 | 0.1528296 | 0.105841 | <LOD | 0.1140593 | 0.4596904 | <LOD | 0.7625445 | 3.856107 | 3.7684 | 0.2726202 | 0.01319994 | 2.404979 | 0.714332 | 0.5802831 | <LOD | 0.2175593 | 0.8419229 | <LOD | 0.5129504 | 2.154585 | <LOD | 0.09889754 | 0.3334916 | <LOD | 0.1103107 | 0.4833236 | <LOD | 0.04881966 | 0.21757 | <LOD | 0.539583 | 2.592489 | 0.141069 | 0.09560127 | 0.03225162 | <LOD | 0.03110204 | 0.133641
Allihies Mountain Mine | AH060B-23 | multiple | 304464.4 | 16381.86 | 7404.769 | <LOD | 0.3255503 | 0.8987218 | <LOD | 2.800187 | 6.564294 | <LOD | 9.780916 | 25.02818 | 301934.3 | 14996.22 | 109.9382 | 0.9421356 | 0.3024056 | 0.7072193 | <LOD | 3.795842 | 9.59363 | 12.64147 | 11.78576 | 8.726833 | <LOD | 0.05495507 | 0.1065991 | <LOD | 9.745417e-09 | 0.5968264 | <LOD | 0.8980177 | 3.281504 | 204.1487 | 25.67369 | 7.529356 | 0.3622996 | 0.2244041 | 0.1074055 | 0.4890302 | 0.1992564 | 0.3843942 | <LOD | 1.198356 | 4.35898 | 3.728353 | 0.2624562 | 0.01339686 | 3.59092 | 0.9590866 | 0.8676466 | <LOD | 0.2102434 | 0.666638 | 2.074492 | 0.7133033 | 1.229116 | 0.2121121 | 0.1117513 | 0.05564399 | <LOD | 0.1176181 | 0.6726031 | <LOD | 0.07692947 | 0.2396378 | <LOD | 0.8446028 | 2.765258 | 1.125563 | 0.6537686 | 0.3388329 | 0.1813257 | 0.06335884 | 0.1752574
Allihies Mountain Mine | AH060B-24 | multiple | 319719 | 15093.68 | 7350.861 | <LOD | 0.3103277 | 0.9944753 | <LOD | 1.949726 | 6.712409 | <LOD | 7.503347 | 24.25605 | 291798.1 | 12899.57 | 136.4231 | 0.744437 | 0.3384925 | 0.6338206 | <LOD | 2.834892 | 9.243495 | <LOD | 5.094998 | 8.345301 | <LOD | 0.04471055 | 0.1054357 | <LOD | 0.7887628 | 2.590976 | <LOD | 1.006485 | 3.689214 | 197.9112 | 18.58694 | 1.107656 | <LOD | 0.1226607 | 0.9114172 | 0.8261317 | 0.1677391 | 0.4535676 | <LOD | 0.9726502 | 4.475395 | 3.904583 | 0.2760503 | 0.1110189 | 4.070399 | 0.7618737 | 0.9867279 | <LOD | 0.1640371 | 0.6478932 | 1.63182 | 0.5270466 | 1.374559 | <LOD | 0.1292845 | 0.4283151 | <LOD | 0.1005261 | 0.4855218 | <LOD | 0.05749973 | 0.2128723 | <LOD | 0.8129404 | 2.434842 | 5.194236 | 0.9701131 | 0.3430765 | 0.3893704 | 0.08147001 | 0.01906763
Allihies Mountain Mine | AH060B-25 | multiple | 320730.9 | 20129.13 | 7851.183 | <LOD | 0.33934 | 0.9180036 | <LOD | 2.226621 | 7.38009 | <LOD | 9.078169 | 24.96195 | 294070.6 | 13945.01 | 121.9539 | 0.973399 | 0.3152474 | 0.7174671 | <LOD | 3.202756 | 9.759901 | <LOD | 3.352531 | 8.23817 | <LOD | 0.05974928 | 0.1081466 | <LOD | 4.401537e-10 | 0.6053771 | <LOD | 0.9583598 | 3.515915 | 212.0213 | 14.88338 | 1.136269 | <LOD | 0.04335178 | 0.1089671 | <LOD | 0.2016612 | 0.4979131 | <LOD | 1.023662 | 3.955138 | 4.155872 | 0.3083451 | 0.01359531 | 3.887805 | 0.880623 | 0.913665 | <LOD | 0.1902131 | 0.7663691 | 1.77292 | 0.5933979 | 1.611491 | <LOD | 0.1073827 | 0.5380027 | <LOD | 0.1132215 | 0.5503012 | <LOD | 0.07022885 | 0.2351048 | <LOD | 0.9442733 | 2.921354 | 0.8733954 | 0.3702853 | 0.3024678 | 0.2002156 | 0.07535886 | 0.164163
Allihies Mountain Mine | AH060B-26 | multiple | 312903.6 | 15753.08 | 7122.795 | <LOD | 0.3429305 | 0.8615101 | <LOD | 2.105722 | 6.241818 | <LOD | 6.42885 | 23.53443 | 299301.2 | 11579 | 111.5716 | <LOD | 0.2146669 | 0.7116051 | <LOD | 3.547022 | 8.989756 | <LOD | 2.795375 | 7.795205 | <LOD | 0.05462617 | 0.1026859 | 1.092302 | 0.913135 | 0.5747541 | <LOD | 1.28518 | 3.200158 | 192.0067 | 15.32017 | 1.079027 | <LOD | 0.08772278 | 0.1034661 | <LOD | 0.2768277 | 0.3890163 | <LOD | 0.9859583 | 3.463619 | 4.127719 | 0.3410734 | 0.08539654 | 4.610868 | 0.8624351 | 0.873908 | <LOD | 0.2090157 | 0.6972228 | 2.16232 | 0.6347591 | 1.648395 | <LOD | 0.05076808 | 0.2996918 | <LOD | 0.1212551 | 0.5438874 | <LOD | 0.05792267 | 0.1695267 | <LOD | 0.6483552 | 2.511336 | <LOD | 0.146273 | 0.2824456 | <LOD | 0.03591867 | 0.1702152
Allihies Mountain Mine | AH060B-27 | multiple | 316135.6 | 13719.86 | 7812.959 | <LOD | 0.3044738 | 0.987464 | <LOD | 2.028869 | 7.028886 | <LOD | 8.679648 | 26.38197 | 307043 | 16822.81 | 114.5604 | 1.316782 | 0.3616346 | 0.724844 | <LOD | 3.666873 | 10.30899 | <LOD | 4.759939 | 8.741164 | <LOD | 0.05284577 | 0.1133251 | 0.9388313 | 0.8597361 | 0.634244 | <LOD | 0.9073918 | 3.694074 | 236.9548 | 16.68083 | 9.976872 | <LOD | 1.643978e-11 | 0.1141873 | 0.4136775 | 0.1924436 | 0.313465 | <LOD | 1.170499 | 4.450262 | 4.350714 | 0.3775258 | 0.06255352 | 4.186119 | 0.887477 | 0.8988417 | <LOD | 0.1895682 | 0.6161666 | 2.03107 | 0.5705579 | 1.893879 | <LOD | 0.110498 | 0.4725877 | <LOD | 0.1579574 | 0.5626927 | <LOD | 0.05627204 | 0.1948107 | <LOD | 0.7966024 | 2.978197 | 0.4290307 | 0.1875473 | 0.03488552 | 0.1593699 | 0.06464764 | 0.1188998
Allihies Mountain Mine | AH060B-28 | multiple | 331988.7 | 22840.25 | 7335.784 | <LOD | 0.2810866 | 0.8940854 | <LOD | 2.277454 | 7.342721 | <LOD | 6.0254 | 24.65693 | 300959.1 | 12290.56 | 114.3419 | 1.176649 | 0.2503595 | 0.7369716 | <LOD | 3.182881 | 9.142003 | <LOD | 2.806012 | 8.204355 | <LOD | 0.08266008 | 0.1048666 | <LOD | 0.2692357 | 5.001357 | <LOD | 1.103741 | 3.222734 | 203.394 | 15.82478 | 9.620576 | <LOD | 3.534426e-11 | 0.1056656 | 0.7138997 | 0.2504287 | 0.4594107 | <LOD | 0.8327559 | 4.26519 | 4.204512 | 0.3963963 | 0.01318879 | 4.275376 | 0.9639483 | 0.6054407 | <LOD | 0.1699385 | 0.7060924 | 2.269046 | 0.7410378 | 0.1758394 | <LOD | 0.09777387 | 0.6941003 | <LOD | 0.09815748 | 0.4920288 | <LOD | 0.05156139 | 0.2346929 | <LOD | 0.844945 | 3.028381 | 0.9200132 | 0.3373376 | 0.03229887 | 0.5033675 | 0.111816 | 0.01899963
Allihies Mountain Mine | AH060B-29 | multiple | 347468.3 | 25076.06 | 7726.218 | <LOD | 0.3324511 | 1.095524 | <LOD | 2.832445 | 6.881195 | <LOD | 10.65481 | 25.71824 | 309185.7 | 15947.88 | 107.9918 | 1.519472 | 0.4268657 | 0.7893986 | <LOD | 3.882554 | 9.948488 | <LOD | 3.800234 | 8.651111 | <LOD | 2.882541e-09 | 0.4813612 | <LOD | 1.03706e-06 | 0.6256937 | <LOD | 1.144955 | 3.767691 | 216.6508 | 19.54532 | 8.747772 | <LOD | 0.1845868 | 0.4850336 | <LOD | 0.1643177 | 0.3844675 | <LOD | 1.339855 | 4.008746 | 4.413782 | 0.3723021 | 0.01406513 | 4.335356 | 0.9236954 | 0.8276564 | <LOD | 0.1951063 | 0.6830711 | 2.207134 | 0.7743809 | 1.98841 | <LOD | 0.100386 | 0.3934606 | <LOD | 0.07404764 | 0.6622336 | <LOD | 0.08005639 | 0.1618952 | <LOD | 0.7124618 | 2.763981 | 0.6898498 | 0.2479447 | 0.2622166 | 0.2247724 | 0.07804426 | 0.1843448
Allihies Mountain Mine | AH060B-30 | multiple | 309280.3 | 12343.56 | 7187.861 | <LOD | 0.3158938 | 0.9432945 | <LOD | 1.914834 | 6.733641 | <LOD | 7.341687 | 23.63636 | 289574.2 | 10749.6 | 103.2076 | 1.504959 | 0.2866838 | 0.621579 | <LOD | 3.491741 | 9.174371 | <LOD | 3.040286 | 7.688205 | 0.176894 | 0.1491773 | 0.1001848 | <LOD | 0.3108425 | 2.49795 | <LOD | 0.8109475 | 3.174928 | 185.3681 | 16.3801 | 8.976152 | <LOD | 0.1021984 | 0.1009503 | <LOD | 0.1294124 | 0.3927452 | <LOD | 0.8731825 | 3.250953 | 4.568522 | 0.3502026 | 0.01260366 | 3.75035 | 0.86149 | 1.068436 | <LOD | 0.2038307 | 0.6955378 | 1.455286 | 0.5896546 | 1.173968 | 0.2003011 | 0.1249442 | 0.05244868 | <LOD | 0.06951916 | 0.506722 | <LOD | 0.04739233 | 0.1912668 | <LOD | 0.7022744 | 2.572081 | 0.686733 | 0.247096 | 0.3595031 | 0.2683247 | 0.08031182 | 0.01816808
Allihies Mountain Mine | AH060B-31 | multiple | 305135.6 | 17853.52 | 7765.164 | <LOD | 0.395819 | 1.089517 | <LOD | 2.35112 | 7.065414 | <LOD | 8.510412 | 26.51845 | 293561 | 17352.92 | 121.7147 | 1.341713 | 0.3537753 | 0.7421472 | <LOD | 5.353836 | 10.52832 | <LOD | 2.684388 | 8.937303 | <LOD | 5.421759e-08 | 0.5017234 | <LOD | 0.4063875 | 0.629879 | <LOD | 1.197845 | 3.638105 | 167.2899 | 16.81568 | 1.183776 | <LOD | 2.147231e-06 | 0.113449 | 0.4636288 | 0.1916931 | 0.4127534 | <LOD | 1.781473 | 4.123248 | 4.299738 | 0.3883086 | 0.01416604 | 4.857406 | 0.9823971 | 1.200934 | <LOD | 0.2776873 | 0.7607665 | 1.912161 | 0.6573049 | 1.648484 | <LOD | 0.07970705 | 0.5025322 | <LOD | 0.1254783 | 0.4030645 | 0.3167354 | 0.6770628 | 0.2460128 | <LOD | 0.8068704 | 2.731345 | 0.8285347 | 0.2790321 | 0.03473228 | 0.2693693 | 0.09881693 | 0.1782937
Allihies Mountain Mine | AH060B-32 | multiple | 366898.8 | 15104.61 | 8790.358 | <LOD | 0.4284296 | 1.189248 | <LOD | 2.84224 | 9.002006 | <LOD | 8.139333 | 29.88378 | 326261.4 | 14611.33 | 141.6094 | 1.99116 | 0.3705707 | 0.8089183 | <LOD | 3.762792 | 12.06621 | <LOD | 3.486601 | 9.801257 | 0.2058511 | 0.1801341 | 0.129574 | <LOD | 0.6031279 | 0.7248423 | <LOD | 1.013564 | 3.983863 | 120.8298 | 14.53183 | 10.61531 | <LOD | 0.3310203 | 1.160768 | <LOD | 0.1847989 | 0.4784719 | <LOD | 1.012115 | 4.350714 | 5.26233 | 0.4745956 | 0.01630573 | 5.925026 | 1.197342 | 1.247672 | <LOD | 0.234567 | 0.872943 | <LOD | 0.5088904 | 2.249408 | <LOD | 0.08143863 | 0.4033452 | <LOD | 0.120289 | 0.6842442 | <LOD | 0.06865348 | 0.2823392 | <LOD | 0.9854536 | 2.990289 | 2.407747 | 0.6404191 | 0.4978598 | 0.2442523 | 0.07788115 | 0.1658472
Allihies Mountain Mine | AH060B-33 | multiple | 296066 | 16653.92 | 7510.169 | <LOD | 0.2524099 | 0.9324351 | <LOD | 1.819626 | 7.556026 | <LOD | 7.244496 | 24.9148 | 292881.6 | 11576.39 | 113.1591 | 1.128803 | 0.3284752 | 0.709935 | <LOD | 3.135115 | 9.860956 | <LOD | 3.294134 | 8.567786 | 0.2882724 | 0.1942232 | 0.1090256 | 1.305924 | 0.9749122 | 0.6098358 | <LOD | 0.948241 | 3.582197 | 138.1613 | 13.9412 | 9.246863 | <LOD | 1.437049e-10 | 0.1098622 | <LOD | 0.1123334 | 0.4131524 | <LOD | 1.027711 | 4.211251 | 4.275752 | 0.2926065 | 0.01372191 | 5.257442 | 1.042827 | 0.7933589 | <LOD | 0.1547425 | 0.730928 | 1.846735 | 0.5031332 | 1.044519 | <LOD | 0.101447 | 0.4608807 | <LOD | 0.1360655 | 0.496314 | <LOD | 0.03701816 | 0.1684234 | <LOD | 0.6663596 | 2.764933 | <LOD | 0.1485683 | 0.4316888 | <LOD | 0.04846517 | 0.1340016
Allihies Molybdenite Sample | R231_A2_1 | multiple | 421874.7 | 19424.13 | 7142.206 | <LOD | 0.3504671 | 1.100217 | <LOD | 2.798766 | 8.883021 | <LOD | 11.436 | 26.52049 | 300602.5 | 14633.69 | 89.20867 | <LOD | 0.2566488 | 1.00959 | <LOD | 1.203605 | 4.805896 | <LOD | 2.545803 | 6.669885 | 0.0994501 | 0.08192759 | 0.0630631 | <LOD | 1.374417 | 4.464806 | <LOD | 0.8286634 | 2.336677 | 107.7779 | 14.40424 | 17.46918 | 1.018416 | 0.9901574 | 0.5085942 | <LOD | 0.09973059 | 0.3526316 | <LOD | 1.038761 | 2.893976 | 0.1831333 | 0.03899349 | 0.007069549 | 0.9629287 | 0.4016314 | 0.7959873 | 0.7706922 | 0.2921106 | 0.5834732 | <LOD | 0.2680355 | 0.9527538 | 0.0388775 | 0.02952796 | 0.0219537 | <LOD | 2.542147e-06 | 0.02392657 | <LOD | 0.02372552 | 0.05920449 | <LOD | 0.8518375 | 2.518761 | 0.5145929 | 0.1859165 | 0.1831112 | 0.5214574 | 0.1553568 | 0.09911109
Allihies Molybdenite Sample | R231_A2_2 | multiple | 410579.2 | 15937.16 | 6810.65 | <LOD | 0.2253914 | 1.152474 | <LOD | 2.582231 | 8.043121 | <LOD | 8.072813 | 25.63478 | 311785.8 | 14255.14 | 87.43222 | <LOD | 0.3116635 | 0.9290051 | <LOD | 1.312694 | 4.171436 | <LOD | 1.920762 | 6.202916 | 0.436744 | 0.1684936 | 0.05569208 | 2.725572 | 1.108026 | 2.724493 | <LOD | 0.6905963 | 2.056249 | 119.4247 | 10.26664 | 18.82066 | 0.5047423 | 0.25549 | 0.05212266 | <LOD | 0.06807987 | 0.3450628 | <LOD | 0.8335624 | 2.514372 | 0.2166934 | 0.03660719 | 0.04087474 | 1.235945 | 0.3727734 | 0.8351145 | <LOD | 0.2231708 | 0.6141285 | <LOD | 0.2234885 | 0.9575308 | <LOD | 2.213169e-13 | 0.01938688 | <LOD | 1.252546e-11 | 0.02112929 | <LOD | 0.01430613 | 0.05656669 | 2.996546 | 0.850375 | 2.414115 | 0.6058308 | 0.1806658 | 0.1446971 | 0.8381529 | 0.1709445 | 0.08627579
Allihies Molybdenite Sample | R231_A2_3 | multiple | 413370.4 | 25646.22 | 7049.608 | <LOD | 0.3650088 | 1.13553 | <LOD | 2.995917 | 8.711738 | <LOD | 10.48417 | 27.11901 | 314711.9 | 18900.34 | 92.01192 | <LOD | 0.3083446 | 0.9612426 | <LOD | 1.787338 | 4.681449 | 20.75463 | 36.70858 | 6.605209 | 0.07987081 | 0.06661414 | 0.05729832 | <LOD | 0.99523 | 3.143497 | <LOD | 0.9564017 | 2.267787 | 122.6672 | 11.28662 | 17.85361 | <LOD | 0.162389 | 0.3561157 | <LOD | 0.1023318 | 0.3230362 | <LOD | 1.22713 | 2.759161 | 0.2442492 | 0.05474558 | 0.006423263 | 0.8487273 | 0.3110793 | 0.7306551 | <LOD | 0.2482174 | 0.5850504 | <LOD | 0.1967442 | 0.6927621 | 0.05477378 | 0.0379992 | 0.0199452 | <LOD | 0.03578071 | 0.1719224 | <LOD | 0.02063471 | 0.06572615 | 2.721657 | 0.9196766 | 2.293383 | 0.1610282 | 0.08415519 | 0.1227703 | 0.1169071 | 0.09616769 | 0.09888528
Allihies Molybdenite Sample | R231_A2_5 | multiple | 395217.1 | 21697.23 | 7202.445 | <LOD | 0.3308438 | 1.174766 | <LOD | 2.361407 | 9.31036 | <LOD | 8.140047 | 28.64401 | 288304.1 | 12070.05 | 108.7238 | <LOD | 0.2070142 | 1.069412 | <LOD | 1.104846 | 4.894263 | <LOD | 2.345988 | 7.242188 | 0.2619011 | 0.1474618 | 0.06743458 | 1.373358 | 0.8355555 | 0.3729411 | <LOD | 0.8132445 | 2.299498 | 116.6209 | 13.34788 | 18.24834 | 1.319874 | 1.36767 | 0.556105 | <LOD | 0.07837997 | 0.2744593 | <LOD | 0.8715199 | 2.586364 | 0.2052393 | 0.04857665 | 0.06661876 | 1.209435 | 0.3418697 | 0.8963128 | 0.9958291 | 0.3032611 | 0.6754901 | 0.6565965 | 0.263201 | 0.09082121 | <LOD | 0.02232863 | 0.02347162 | <LOD | 0.02379354 | 0.1846353 | <LOD | 0.01889842 | 0.0632882 | <LOD | 0.9212261 | 2.648368 | 0.5251053 | 0.1631148 | 0.180318 | 0.6879783 | 0.1569856 | 0.114828
Allihies Molybdenite Sample | R231_A2_6 | multiple | 409863.4 | 17344.65 | 7017.11 | <LOD | 0.4038984 | 1.215386 | <LOD | 2.540715 | 8.93615 | <LOD | 7.557697 | 27.49084 | 295063 | 10351.44 | 91.35094 | <LOD | 0.3047854 | 0.978946 | <LOD | 1.463244 | 4.452519 | <LOD | 5.676203 | 6.772277 | 0.198935 | 0.1491273 | 0.05803853 | <LOD | 0.7361359 | 3.5479 | <LOD | 0.7062105 | 2.030254 | 120.9011 | 12.26221 | 17.84489 | 0.2979181 | 0.2650598 | 0.05430844 | <LOD | 0.09516326 | 0.3062273 | <LOD | 0.7768369 | 2.383739 | 0.1998697 | 0.0389553 | 0.006506184 | <LOD | 0.3247231 | 0.8843734 | <LOD | 0.1433697 | 0.5981083 | <LOD | 0.2240462 | 0.7753778 | 0.03681706 | 0.03006064 | 0.02020035 | <LOD | 0.0309856 | 0.1462141 | <LOD | 0.018866 | 0.05548896 | <LOD | 0.5562848 | 2.490696 | 0.1902474 | 0.0760084 | 0.1347824 | <LOD | 0.03727088 | 0.1225785
Allihies Molybdenite Sample | R231_A2_7 | multiple | 431638.9 | 24950.48 | 6918.501 | <LOD | 0.3810644 | 1.149752 | <LOD | 3.992996 | 8.958564 | <LOD | 11.56865 | 27.35489 | 297081.2 | 12598.51 | 97.5094 | <LOD | 0.3296881 | 0.9254346 | <LOD | 2.009535 | 4.704055 | <LOD | 2.832024 | 6.870027 | <LOD | 0.2083186 | 0.5099623 | <LOD | 0.4997831 | 2.820088 | <LOD | 0.8912463 | 2.081866 | 128.2013 | 16.15667 | 19.43128 | 10.57666 | 9.94673 | 0.05973681 | <LOD | 0.09476006 | 0.3388136 | <LOD | 1.086185 | 2.781424 | 0.2307442 | 0.04222115 | 0.04454177 | 1.256435 | 0.4895618 | 0.8017779 | 1.283499 | 0.3464997 | 0.580139 | 0.8851029 | 0.3591358 | 0.7577807 | <LOD | 0.03510748 | 0.1774852 | 0.0248272 | 0.02705258 | 0.02421778 | 0.06427407 | 0.09977446 | 0.05560879 | <LOD | 1.074051 | 2.213501 | 6.552605 | 2.846394 | 0.1621431 | 3.327479 | 1.199192 | 0.1028776
Allihies Molybdenite Sample | R231_A2_8 | multiple | 411599.8 | 19430.69 | 7643.506 | <LOD | 0.421793 | 1.271774 | <LOD | 2.766752 | 9.382872 | <LOD | 9.462283 | 30.28427 | 297828.7 | 12136.54 | 109.5796 | <LOD | 0.2810891 | 1.082111 | <LOD | 1.282928 | 5.164296 | <LOD | 1.874817 | 7.651389 | 0.2053852 | 0.1385074 | 0.0704136 | <LOD | 1.006849 | 3.236649 | <LOD | 0.8208521 | 2.496478 | 118.4597 | 10.77444 | 19.23478 | 1.246374 | 1.024732 | 0.3067619 | <LOD | 0.09085043 | 0.3501565 | <LOD | 0.851419 | 2.307389 | 0.1515766 | 0.04345978 | 0.007893395 | <LOD | 0.3416771 | 0.8360805 | 0.8300908 | 0.3235877 | 0.6099089 | <LOD | 0.1597174 | 1.01229 | <LOD | 0.02240503 | 0.02450545 | 0.040006 | 0.03707188 | 0.02670945 | <LOD | 0.03021716 | 0.07465278 | <LOD | 0.9864542 | 2.778733 | 5.696118 | 1.314207 | 0.1865038 | 2.337945 | 0.6650583 | 0.1440012
Allihies Molybdenite Sample | R231_A2_9 | multiple | 408365.9 | 16899.99 | 6638.481 | <LOD | 0.4176614 | 1.055745 | <LOD | 2.387897 | 8.269937 | <LOD | 7.468803 | 26.56073 | 301849.7 | 12477.96 | 94.64333 | <LOD | 0.2888618 | 0.9563512 | <LOD | 1.355084 | 4.641066 | <LOD | 2.571311 | 6.516002 | 0.2550907 | 0.1390457 | 0.05570014 | <LOD | 0.825604 | 2.836334 | <LOD | 0.6661266 | 2.021076 | 134.7108 | 15.21668 | 15.79383 | <LOD | 0.1079496 | 0.4567625 | <LOD | 0.0728963 | 0.2938945 | <LOD | 0.7505267 | 2.491974 | 0.2096687 | 0.04792517 | 0.00624399 | 1.139427 | 0.2973233 | 0.9062816 | <LOD | 0.1872015 | 0.5869565 | <LOD | 0.2268859 | 0.6575906 | <LOD | 0.04101597 | 0.1533054 | <LOD | 0.02075457 | 0.1896763 | <LOD | 0.02345918 | 0.05324964 | <LOD | 0.6644134 | 2.239 | 0.2117211 | 0.08198561 | 0.1469705 | <LOD | 0.07913483 | 0.1019579
Allihies Molybdenite Sample | R231_A2_10 | multiple | 402641.5 | 18394.67 | 6345.995 | <LOD | 0.561666 | 1.164735 | <LOD | 2.688633 | 8.113059 | <LOD | 10.21996 | 25.59521 | 297068.8 | 13283.46 | 85.77381 | <LOD | 0.319786 | 0.8368301 | <LOD | 1.754046 | 4.382433 | <LOD | 2.272254 | 6.452229 | 0.1935032 | 0.1242013 | 0.05549775 | <LOD | 0.6292272 | 2.645618 | <LOD | 0.8409751 | 2.072583 | 116.7907 | 12.04099 | 17.51882 | 9.442323 | 3.882895 | 0.437611 | <LOD | 0.09844581 | 0.2863399 | <LOD | 0.8612527 | 2.777733 | 0.2672359 | 0.04686687 | 0.006221284 | 1.483472 | 0.3537795 | 0.8555144 | 1.547269 | 0.7801403 | 0.5414637 | 1.504753 | 0.6728909 | 0.6300663 | 0.06542871 | 0.03779307 | 0.0193128 | 0.08823286 | 0.04999397 | 0.02105018 | <LOD | 0.02299039 | 0.05499067 | <LOD | 0.7414469 | 2.219042 | 0.457099 | 0.1347773 | 0.2295777 | 0.8647139 | 0.2931434 | 0.1202635
Allihies Gunpowder Mine | AH367C-1 | multiple Gen A | 304792.3 | 12159.92 | 6760.885 | <LOD | 0.1983836 | 0.9031565 | <LOD | 1.73276 | 6.762405 | <LOD | 7.122534 | 23.02243 | 297842.3 | 12098.51 | 108.9526 | <LOD | 0.1816349 | 0.7299009 | <LOD | 3.179984 | 8.808558 | <LOD | 2.390888 | 7.606183 | <LOD | 0.08755942 | 0.09901463 | <LOD | 0.3650577 | 0.5537811 | <LOD | 0.945092 | 3.298398 | 75.36753 | 10.22773 | 7.002938 | <LOD | 0.04251493 | 0.6709079 | <LOD | 0.1163763 | 0.3485328 | <LOD | 0.8168528 | 3.401706 | 0.309492 | 0.06753415 | 0.01246398 | 2.165652 | 0.4742027 | 1.098678 | <LOD | 0.2358499 | 0.6560792 | <LOD | 0.4033953 | 1.511297 | <LOD | 0.1099394 | 0.2946129 | 0.2996844 | 0.1348133 | 0.05886762 | <LOD | 0.05002273 | 0.1959921 | <LOD | 0.7247187 | 2.456032 | 0.1248986 | 0.0952967 | 0.03059627 | <LOD | 0.03897905 | 0.1636225
Allihies Gunpowder Mine | AH367C-2 | multiple Gen A | 312045.1 | 13478.96 | 6272.608 | <LOD | 0.3760499 | 0.8864167 | <LOD | 1.829548 | 5.540644 | <LOD | 6.873259 | 21.34768 | 299103.7 | 9659.923 | 91.87625 | <LOD | 0.2000731 | 0.6124907 | <LOD | 3.132181 | 8.488048 | <LOD | 4.555041 | 7.240534 | <LOD | 0.04035862 | 0.09191155 | <LOD | 0.3657333 | 0.5140058 | <LOD | 1.137553 | 3.014433 | 91.93674 | 10.99895 | 0.9668626 | <LOD | 2.26103e-08 | 0.09261896 | <LOD | 0.1260226 | 0.2309456 | <LOD | 1.254463 | 3.082755 | 0.2490004 | 0.05628257 | 0.01157153 | 2.763191 | 0.8400318 | 0.8429124 | 0.6876439 | 0.2832994 | 0.6668302 | <LOD | 0.4398254 | 1.596261 | <LOD | 0.1080991 | 0.3242434 | <LOD | 0.1350376 | 0.4860109 | <LOD | 0.06052502 | 0.214171 | <LOD | 0.7047553 | 2.180665 | 0.4982751 | 0.1884839 | 0.3253937 | <LOD | 0.03241647 | 0.1123414
Allihies Gunpowder Mine | AH367C-3 | multiple Gen A | 310253.8 | 12624.38 | 6526.072 | <LOD | 0.2885889 | 0.8204882 | <LOD | 2.004181 | 6.191419 | <LOD | 8.096711 | 21.73463 | 307302.9 | 11932.51 | 102.4996 | <LOD | 0.2414415 | 0.6854507 | <LOD | 3.208959 | 8.495539 | <LOD | 3.331428 | 7.015055 | 0.09598288 | 0.087379 | 0.09217895 | <LOD | 7.374466e-13 | 0.5154527 | <LOD | 1.263437 | 3.104063 | 85.41219 | 10.95761 | 9.180207 | <LOD | 2.420146e-10 | 0.7178698 | 0.2841365 | 0.1513937 | 0.1750529 | <LOD | 0.9557525 | 3.361033 | 0.1694035 | 0.05528212 | 0.0116069 | 2.855336 | 0.8506258 | 0.8830374 | <LOD | 0.1934605 | 0.4975674 | <LOD | 0.4152057 | 1.531967 | <LOD | 0.03187488 | 0.3828199 | <LOD | 0.1690991 | 0.4674584 | <LOD | 0.0399649 | 0.209347 | <LOD | 0.7514024 | 2.31616 | 0.3736769 | 0.1804481 | 0.3401708 | 0.05652371 | 0.03324802 | 0.01676344
Allihies Gunpowder Mine | AH367C-4 | multiple Gen A | 310186.1 | 12822.27 | 6265.638 | <LOD | 0.2586577 | 0.9247431 | <LOD | 2.321648 | 5.29859 | <LOD | 6.655824 | 21.27959 | 306368.7 | 12890.06 | 105.5918 | <LOD | 0.2453197 | 0.5701869 | <LOD | 2.630158 | 8.090413 | <LOD | 2.602498 | 6.401582 | <LOD | 0.06927496 | 0.08962857 | <LOD | 3.060822e-09 | 0.5011441 | <LOD | 1.038685 | 2.646836 | 73.0362 | 11.20976 | 5.552764 | <LOD | 6.099468e-06 | 0.09032037 | <LOD | 0.1198853 | 0.2345416 | <LOD | 0.9342315 | 3.646289 | 0.1796206 | 0.0552665 | 0.01128741 | 2.545129 | 0.7463543 | 0.7636669 | <LOD | 0.2053975 | 0.597605 | <LOD | 0.3849638 | 0.907306 | <LOD | 0.09408696 | 0.372384 | <LOD | 0.09005525 | 0.5181733 | <LOD | 0.07695322 | 0.1535462 | <LOD | 0.6338735 | 1.643176 | 0.3531253 | 0.1750105 | 0.3228495 | <LOD | 0.03480424 | 0.1423372
Allihies Gunpowder Mine | AH367C-5 | multiple Gen A | 319514.4 | 12474.35 | 6424.727 | <LOD | 0.2995123 | 0.8410377 | <LOD | 1.876076 | 5.625806 | <LOD | 6.542616 | 21.2779 | 309984.4 | 10621.04 | 106.8955 | <LOD | 0.2233277 | 0.6395605 | <LOD | 2.670998 | 8.295878 | <LOD | 2.531228 | 7.293721 | <LOD | 1.289838e-11 | 0.09073226 | <LOD | 3.049256e-13 | 0.5072674 | <LOD | 1.149495 | 2.832825 | 74.12033 | 9.141334 | 8.137193 | <LOD | 0.1583873 | 0.6387984 | <LOD | 0.1733671 | 0.3327282 | <LOD | 0.8544077 | 3.177789 | 0.2730356 | 0.06097055 | 0.01142808 | 3.15534 | 0.8979971 | 0.5976895 | <LOD | 0.2256444 | 0.550129 | <LOD | 0.3125166 | 1.32977 | 0.3172351 | 0.15595 | 0.04766175 | <LOD | 0.08520279 | 0.4275683 | <LOD | 0.0599548 | 0.1405997 | <LOD | 0.8551614 | 2.48338 | 0.6548796 | 0.2137094 | 0.02809702 | 0.05081964 | 0.02831823 | 0.01651559
Allihies Gunpowder Mine | AH367C-6 | multiple Gen A | 329513.3 | 17587.24 | 6625.15 | 2.850124 | 5.200664 | 0.8316775 | <LOD | 2.142758 | 5.13741 | <LOD | 8.592706 | 22.0634 | 306313.9 | 12404.84 | 101.8044 | <LOD | 0.2844171 | 0.7475245 | <LOD | 3.083646 | 8.509657 | <LOD | 2.761745 | 7.59693 | <LOD | 0.1084709 | 0.721319 | 1.367075 | 0.9567924 | 0.5217733 | <LOD | 1.012808 | 3.021131 | 93.0387 | 8.178489 | 7.591576 | <LOD | 2.911931e-06 | 0.09405812 | <LOD | 0.1068609 | 0.2850029 | <LOD | 1.128794 | 2.857697 | 0.1294545 | 0.04297206 | 0.01175772 | 2.316973 | 0.8594587 | 0.8038573 | <LOD | 1.232349 | 0.6903497 | <LOD | 0.3557325 | 1.095065 | <LOD | 0.1023989 | 0.4532384 | <LOD | 0.08449412 | 0.7036804 | 0.2758387 | 0.3517507 | 0.09994633 | <LOD | 0.7414466 | 2.122535 | 0.2713427 | 0.1779034 | 0.02891875 | <LOD | 0.05934257 | 0.1000793
Allihies Gunpowder Mine | AH367C-7 | multiple Gen A | 328962.6 | 10739.58 | 7337.767 | <LOD | 0.3709838 | 0.9725996 | <LOD | 2.311804 | 6.829902 | <LOD | 9.220051 | 25.54856 | 306350 | 9626.773 | 112.2478 | 0.8701465 | 1.373847 | 0.72096 | <LOD | 4.916257 | 9.887871 | 45.07386 | 91.67067 | 7.94911 | <LOD | 2.040414e-06 | 0.1086084 | <LOD | 0.4488515 | 0.6070933 | <LOD | 1.078101 | 3.499711 | 58.90011 | 7.559342 | 1.143201 | <LOD | 7.611692e-06 | 0.8458556 | 3.839677 | 7.397308 | 0.3468735 | <LOD | 1.137698 | 4.062689 | 0.2517781 | 0.06635015 | 0.01368373 | 2.93868 | 0.9802205 | 1.013718 | 0.8578833 | 0.3248831 | 0.8127357 | 2.361749 | 2.339342 | 1.274432 | <LOD | 0.1083079 | 0.4866341 | 0.2116382 | 0.1152744 | 0.06473963 | <LOD | 0.1178189 | 0.2532415 | <LOD | 2.914736 | 2.651302 | 2.105749 | 0.5029166 | 0.03366941 | <LOD | 0.04278101 | 0.2132339
Allihies Gunpowder Mine | AH367C-8 | multiple Gen A | 317740.3 | 14869.66 | 6657.159 | <LOD | 0.3308052 | 0.9164567 | <LOD | 2.334692 | 5.51519 | <LOD | 6.596291 | 22.52813 | 318101.7 | 12738.67 | 84.96131 | <LOD | 0.2663501 | 0.6142403 | <LOD | 3.332631 | 9.224885 | 14.75082 | 19.44467 | 7.290486 | 0.2745827 | 0.1790244 | 0.0972767 | <LOD | 0.3948954 | 0.5437007 | <LOD | 0.9160645 | 2.687986 | 46.24301 | 10.1154 | 1.02405 | <LOD | 0.001077737 | 0.7295859 | <LOD | 0.1414366 | 0.3057751 | <LOD | 1.023594 | 3.416399 | 0.1593648 | 0.05404409 | 0.05276814 | 2.706016 | 0.6910508 | 1.171543 | 1.292256 | 1.306806 | 0.5663447 | <LOD | 0.4421702 | 1.124389 | <LOD | 0.4126687 | 0.4653526 | <LOD | 0.171622 | 0.4984446 | <LOD | 0.06579854 | 0.1642285 | <LOD | 2.529175 | 2.258988 | 0.9284001 | 0.3771184 | 0.2744274 | <LOD | 0.03961842 | 0.1612735
Allihies Gunpowder Mine | AH367C-9 | multiple Gen A | 317500.8 | 13210.66 | 7180.96 | <LOD | 0.2399963 | 0.9412224 | <LOD | 1.594139 | 6.594705 | <LOD | 6.44356 | 23.01859 | 305073.7 | 12076.15 | 100.7311 | <LOD | 0.1589868 | 0.7345323 | <LOD | 2.445753 | 8.783156 | <LOD | 2.976207 | 7.819444 | <LOD | 0.0442749 | 0.1015417 | <LOD | 8.927671e-22 | 0.566945 | <LOD | 1.213918 | 3.719678 | 83.07378 | 9.791601 | 8.632441 | <LOD | 0.0837268 | 0.7658189 | <LOD | 0.1028331 | 0.4007651 | <LOD | 0.9101944 | 3.502926 | 0.2508847 | 0.05597259 | 0.07317702 | 2.325808 | 0.5261601 | 1.100891 | <LOD | 0.2635056 | 0.7716194 | <LOD | 0.4281703 | 1.250262 | <LOD | 0.09023609 | 0.50219 | <LOD | 0.1239935 | 0.4661245 | <LOD | 0.04010891 | 0.189378 | 7.822719 | 1.928856 | 3.097614 | <LOD | 0.1304549 | 0.3564731 | <LOD | 0.03905995 | 0.1534561
Allihies Gunpowder Mine | AH367C-10 | multiple Gen A | 325036.1 | 12966.14 | 6976.797 | <LOD | 0.3742063 | 0.8743313 | <LOD | 2.15546 | 6.637593 | <LOD | 7.857729 | 22.55883 | 298829.3 | 13380.59 | 95.72562 | <LOD | 0.2694549 | 0.6364743 | <LOD | 2.75157 | 9.469351 | <LOD | 2.664265 | 7.965406 | <LOD | 0.05100661 | 0.1000795 | <LOD | 2.870034e-22 | 0.5587277 | <LOD | 0.9400291 | 3.368865 | 69.59312 | 8.110198 | 1.055133 | 0.1955227 | 0.164378 | 0.1008698 | <LOD | 0.1213895 | 0.2664293 | <LOD | 0.9949288 | 3.378093 | 0.2686479 | 0.07181202 | 0.01263354 | 1.933881 | 0.5687038 | 0.9045172 | <LOD | 0.1743566 | 0.6267589 | <LOD | 0.388577 | 2.086616 | <LOD | 0.08086352 | 0.4266882 | <LOD | 0.09751961 | 0.4489575 | <LOD | 0.0420273 | 0.1708135 | 5.793719 | 1.481693 | 2.671716 | 0.4173554 | 0.1789037 | 0.3177192 | <LOD | 0.03280965 | 0.2501905
Allihies Gunpowder Mine | AH367C-11 | multiple Gen A | 319259.7 | 15477.9 | 6909.037 | <LOD | 0.3130161 | 0.9276323 | <LOD | 2.151081 | 6.243628 | <LOD | 6.700576 | 22.6407 | 295551.4 | 9195.858 | 107.6801 | <LOD | 0.1892659 | 0.6608038 | <LOD | 3.413481 | 9.137223 | <LOD | 2.535232 | 7.60653 | <LOD | 0.07023771 | 0.09904897 | 0.9310249 | 0.7780867 | 0.5529201 | <LOD | 1.029353 | 2.951065 | 51.81295 | 7.63167 | 6.908062 | <LOD | 0.04903233 | 0.0998323 | 0.9223434 | 0.4143691 | 0.4056187 | <LOD | 1.047527 | 3.672881 | 0.247424 | 0.05833778 | 0.06983134 | 1.656817 | 0.5208365 | 0.6824493 | 1.668742 | 0.38337 | 0.5912288 | <LOD | 0.4221861 | 1.694876 | <LOD | 0.1485912 | 0.4578045 | 0.1262208 | 0.09456801 | 0.05940707 | <LOD | 0.06233709 | 0.2025461 | 6.665643 | 1.559659 | 3.227356 | 2.7269 | 0.551422 | 0.2315366 | <LOD | 0.02670951 | 0.1014391
Allihies Gunpowder Mine | AH367C-12 | multiple Gen A | 308752.8 | 13057.35 | 6690.388 | <LOD | 0.2664969 | 0.918644 | <LOD | 2.509994 | 6.217673 | <LOD | 7.560906 | 22.46097 | 299129.4 | 10754.99 | 106.6062 | <LOD | 0.2014762 | 0.7019431 | <LOD | 3.034388 | 9.131606 | <LOD | 2.411075 | 7.787597 | <LOD | 0.08093277 | 0.09864821 | <LOD | 1.573406e-23 | 0.5506304 | <LOD | 1.063837 | 3.274917 | 42.47594 | 6.703789 | 7.613771 | <LOD | 0.04405827 | 0.09942949 | 0.4581121 | 0.1861092 | 0.2208424 | <LOD | 0.9374725 | 4.079359 | 0.2356173 | 0.05725105 | 0.01245664 | 2.285465 | 0.6989539 | 0.8919358 | 1.958655 | 0.4504227 | 0.5367935 | <LOD | 0.3539489 | 1.628961 | 0.1875377 | 0.1054724 | 0.05219765 | <LOD | 0.1325124 | 0.4773668 | <LOD | 0.05544085 | 0.1315548 | 4.267591 | 0.9983589 | 2.841855 | 13.4248 | 2.939174 | 0.3063675 | <LOD | 0.04122003 | 0.1033502
Allihies Gunpowder Mine | AH367C-13 | multiple Gen A | 311470 | 15963.91 | 6561.901 | <LOD | 0.3557873 | 0.9739779 | <LOD | 2.263425 | 7.103507 | <LOD | 9.468127 | 22.57321 | 296330.5 | 12681.58 | 103.5818 | <LOD | 0.3113617 | 0.6972171 | <LOD | 7.267357 | 8.564698 | <LOD | 3.392236 | 8.060875 | <LOD | 7.49722e-07 | 0.4193919 | 1.407794 | 0.9532164 | 0.551867 | <LOD | 1.215356 | 3.046431 | 69.3745 | 9.672041 | 9.760219 | <LOD | 1.380805e-08 | 0.09966343 | 0.6329881 | 0.2818994 | 0.2853484 | <LOD | 1.415964 | 3.4005 | 0.2771818 | 0.07570699 | 0.01248767 | 2.230831 | 0.7161771 | 0.939372 | 0.7195984 | 0.5171843 | 0.6575654 | 1.494258 | 0.804526 | 1.45454 | <LOD | 0.02424871 | 0.05234239 | <LOD | 0.109601 | 0.4441705 | <LOD | 0.08589471 | 0.1539367 | 7.299807 | 4.276882 | 2.445117 | 1.498202 | 0.3628601 | 0.3072545 | <LOD | 0.04755691 | 0.1533227
Allihies Gunpowder Mine | AH367C-14 | multiple Gen A | 315635.8 | 14676.55 | 6760.009 | <LOD | 0.3252281 | 0.9081983 | <LOD | 1.678866 | 6.743773 | <LOD | 9.938853 | 22.55731 | 299715 | 10963.68 | 117.5859 | <LOD | 0.1345544 | 0.5202249 | <LOD | 2.986673 | 8.900602 | <LOD | 2.029998 | 7.14621 | <LOD | 2.182617e-11 | 0.09577386 | <LOD | 1.029163e-24 | 0.5344839 | 3.730443 | 1.242762 | 3.169642 | 81.36977 | 9.110879 | 5.94832 | <LOD | 0.07570257 | 0.09653454 | 2.344011 | 0.3807621 | 0.3758781 | <LOD | 0.8874156 | 4.376895 | 0.311049 | 0.06648798 | 0.07122824 | 2.602521 | 0.6902835 | 0.6830914 | 2.363305 | 0.4842394 | 0.5973591 | <LOD | 0.3708324 | 1.48992 | <LOD | 0.09859026 | 0.4427148 | <LOD | 0.1150978 | 0.4551295 | <LOD | 0.04117067 | 0.1692503 | 5.825879 | 1.284604 | 2.466751 | 12.16169 | 1.551549 | 0.2371297 | <LOD | 0.01668319 | 0.1359399
Allihies Gunpowder Mine | AH367C-15 | multiple Gen A | 325089 | 12879.58 | 6750.036 | <LOD | 0.2816096 | 0.8751842 | <LOD | 1.802791 | 5.674621 | <LOD | 6.582743 | 22.41917 | 296834.6 | 9287.497 | 86.61801 | <LOD | 0.1935302 | 0.6877308 | <LOD | 2.703992 | 8.794479 | <LOD | 2.484903 | 7.195853 | 0.240857 | 0.1624276 | 0.0967464 | <LOD | 2.504817e-25 | 0.5398597 | <LOD | 1.090669 | 2.990001 | 67.30152 | 7.339406 | 8.140321 | <LOD | 0.06280025 | 0.09751591 | 0.7652559 | 0.1825557 | 0.3729833 | <LOD | 1.101989 | 2.69497 | 0.2414627 | 0.04835877 | 0.01222199 | 3.472793 | 0.856716 | 0.8128408 | 5.136616 | 0.9552352 | 0.6706315 | <LOD | 0.4539285 | 1.769934 | <LOD | 0.06276147 | 0.4654847 | 0.3099767 | 0.1356081 | 0.05812977 | <LOD | 0.0791446 | 0.1531018 | 6.887297 | 1.517004 | 2.423257 | 13.43232 | 5.085463 | 0.03028974 | <LOD | 0.03237015 | 0.122145
Allihies Gunpowder Mine | AH367C-16 | multiple Gen A | 326551 | 13098.28 | 6862.953 | <LOD | 0.275368 | 0.8758624 | <LOD | 2.68571 | 6.825332 | <LOD | 7.884786 | 22.92972 | 297333.1 | 10831.44 | 119.773 | <LOD | 0.2166163 | 0.701182 | <LOD | 3.350269 | 9.303351 | <LOD | 2.754583 | 7.601363 | 0.146166 | 0.1216529 | 0.0969538 | <LOD | 0.3829026 | 0.5409652 | <LOD | 1.507003 | 3.179534 | 82.31988 | 8.623578 | 1.022963 | <LOD | 2.418545e-08 | 0.09772605 | 2.32818 | 0.3898405 | 0.309898 | <LOD | 1.609131 | 3.553299 | 0.2265937 | 0.05810845 | 0.01225003 | 3.105044 | 0.8695026 | 0.8856306 | 2.217213 | 0.6505633 | 0.6048914 | 1.362326 | 0.7777052 | 1.324636 | 0.4203943 | 0.245578 | 0.0513898 | <LOD | 0.2142179 | 0.5087011 | <LOD | 0.06206644 | 0.1821226 | 9.451061 | 4.086863 | 2.969115 | 3.652908 | 0.8067214 | 0.3623252 | <LOD | 0.04287335 | 0.07942781
Allihies Gunpowder Mine | AH367C-17 | multiple Gen A | 321013.1 | 15755.25 | 6602.98 | <LOD | 0.3058698 | 0.9128326 | <LOD | 1.796301 | 6.140738 | <LOD | 8.141917 | 21.87298 | 300730.9 | 14511.44 | 97.37469 | <LOD | 0.2072849 | 0.7001165 | <LOD | 3.859187 | 8.202821 | <LOD | 2.911613 | 7.40062 | 0.1147842 | 0.1066047 | 0.09430854 | <LOD | 0.4686355 | 0.5261545 | <LOD | 1.285418 | 2.732874 | 81.36932 | 11.13372 | 8.349449 | <LOD | 4.940961e-08 | 0.09506081 | <LOD | 0.163306 | 0.3733351 | <LOD | 1.001904 | 4.240601 | 0.2444003 | 0.06263776 | 0.01191762 | 3.148237 | 0.8078874 | 0.8226507 | <LOD | 0.1871544 | 0.5579812 | <LOD | 0.6152427 | 1.547723 | <LOD | 0.09716615 | 0.4762122 | <LOD | 0.1383584 | 0.4652281 | <LOD | 0.06031164 | 0.1379756 | 14.87254 | 3.199789 | 2.642786 | <LOD | 0.1157471 | 0.2688498 | <LOD | 0.02279688 | 0.0984161
Allihies Gunpowder Mine | AH367C-18 | multiple Gen A | 329019.2 | 14617.38 | 8034.314 | <LOD | 0.4076558 | 1.158941 | <LOD | 2.178227 | 6.991534 | <LOD | 6.890301 | 26.38365 | 297771.6 | 11631.22 | 112.021 | <LOD | 0.1999068 | 0.7594764 | <LOD | 4.070226 | 9.736914 | <LOD | 2.611842 | 8.357365 | 0.2498334 | 0.184997 | 0.1161449 | <LOD | 0.3566673 | 0.6479188 | <LOD | 1.299074 | 3.77197 | 49.36413 | 8.448306 | 1.225767 | <LOD | 0.07369602 | 0.1170727 | 1.915503 | 0.423134 | 0.4923141 | <LOD | 1.073244 | 4.413081 | 0.236314 | 0.06599376 | 0.01467927 | 1.903165 | 0.7151638 | 0.8013486 | 4.948101 | 1.092247 | 0.674826 | <LOD | 0.454396 | 1.873543 | <LOD | 0.1070153 | 0.4969061 | <LOD | 0.07940419 | 0.7494166 | <LOD | 0.04619295 | 0.1770517 | 11.24457 | 1.847706 | 3.312461 | 15.69 | 3.167893 | 0.3619137 | <LOD | 0.0437756 | 0.1564193
Allihies Gunpowder Mine | AH367C-19 | multiple Gen A | 318300.3 | 16122.23 | 7237.236 | <LOD | 0.3092314 | 0.9858857 | <LOD | 2.745647 | 7.12804 | <LOD | 7.573077 | 24.40027 | 293536.2 | 10133.5 | 113.7285 | <LOD | 0.1688509 | 0.6141276 | <LOD | 3.507281 | 9.505623 | <LOD | 2.476605 | 7.843445 | 0.1405799 | 0.1286846 | 0.1066571 | <LOD | 1.64859e-27 | 0.5949337 | <LOD | 1.138027 | 3.549201 | 84.11248 | 9.319414 | 7.44632 | <LOD | 0.04414123 | 0.1075103 | 3.74762 | 2.089066 | 0.436923 | <LOD | 1.105833 | 4.191843 | 0.2179874 | 0.06175743 | 0.09867267 | 2.866653 | 0.6066047 | 0.9891143 | 1.800725 | 0.5957937 | 0.6480329 | <LOD | 0.4081314 | 1.68172 | <LOD | 0.1089725 | 0.4336413 | <LOD | 0.1254132 | 0.4804048 | <LOD | 0.04292001 | 0.1892463 | 10.93507 | 1.714472 | 3.289637 | 1.365469 | 0.4373858 | 0.03346739 | 0.02158044 | 0.02281522 | 0.01963589
Allihies Gunpowder Mine | AH367C-20 | multiple Gen A | 318285.1 | 12811.09 | 6841.625 | <LOD | 0.2817199 | 0.898819 | <LOD | 2.249018 | 7.025753 | <LOD | 7.52978 | 23.66549 | 302315.7 | 7168.856 | 111.6315 | <LOD | 0.2724827 | 0.6253243 | <LOD | 2.390274 | 9.338677 | <LOD | 3.254372 | 7.828735 | 0.3088492 | 0.1954894 | 0.1045432 | 0.6307471 | 0.5935301 | 0.5830862 | 3.265638 | 1.687442 | 3.005532 | 82.88883 | 10.5637 | 9.866172 | <LOD | 0.08815512 | 0.1053807 | 0.3723828 | 0.1545583 | 0.2585965 | <LOD | 0.9786587 | 3.607496 | 0.2315181 | 0.05253312 | 0.09673156 | 2.902058 | 0.6731465 | 1.083512 | 1.646182 | 0.4800575 | 0.5334069 | <LOD | 0.4052533 | 2.021994 | <LOD | 0.1024769 | 0.4850875 | 0.2164371 | 0.1144828 | 0.06295622 | <LOD | 0.05518422 | 0.2094694 | 10.6675 | 1.812162 | 3.542262 | 1.597123 | 0.5447083 | 0.03282239 | <LOD | 0.03385383 | 0.2065075
Allihies Gunpowder Mine | AH367C-21 | multiple Gen A | 314928.6 | 14483.5 | 7288.337 | <LOD | 0.3121519 | 0.8614648 | <LOD | 1.856797 | 5.865621 | <LOD | 7.956307 | 23.64551 | 294707.6 | 11196.09 | 104.4657 | <LOD | 0.1941048 | 0.7621512 | <LOD | 2.740706 | 9.306267 | <LOD | 2.466089 | 7.995087 | 0.1663568 | 0.1552819 | 0.1025873 | <LOD | 0.269062 | 0.5721218 | <LOD | 1.009522 | 3.117776 | 65.50729 | 9.761537 | 8.884432 | <LOD | 0.1009616 | 0.4451656 | <LOD | 0.1787826 | 0.3615633 | <LOD | 0.9171367 | 3.737173 | 0.2435286 | 0.0573885 | 0.01297164 | 3.098254 | 0.8227044 | 0.783821 | 0.8644939 | 0.3822226 | 0.6942928 | <LOD | 0.3628963 | 1.886956 | <LOD | 0.09726422 | 0.6783666 | <LOD | 0.1100982 | 0.4599842 | <LOD | 0.04310233 | 0.1955192 | 12.17884 | 1.620832 | 4.120483 | 0.6966249 | 0.2509423 | 0.3002549 | <LOD | 0.04140504 | 0.1300842
Allihies Gunpowder Mine | AH367C-22 | multiple Gen A | 307883.4 | 14746.13 | 7400.84 | <LOD | 0.2875065 | 0.9973811 | <LOD | 2.091249 | 6.33822 | <LOD | 8.049662 | 24.80681 | 298344.8 | 14279.59 | 116.6771 | <LOD | 0.2211737 | 0.7172327 | <LOD | 3.357653 | 9.458228 | <LOD | 2.829052 | 8.17755 | 0.4188545 | 0.2321997 | 0.1085916 | <LOD | 0.530511 | 0.6055455 | <LOD | 1.089854 | 3.59952 | 88.5393 | 12.02776 | 6.403046 | <LOD | 0.07202508 | 0.7240351 | <LOD | 0.1131751 | 0.3760732 | <LOD | 0.9260246 | 4.428588 | 0.2863418 | 0.06596161 | 0.01373306 | 2.46187 | 0.6298802 | 0.8152008 | <LOD | 0.3479948 | 0.6269037 | <LOD | 0.4360955 | 2.059171 | <LOD | 0.1064401 | 0.5526435 | <LOD | 0.1159074 | 0.4329455 | <LOD | 0.05798819 | 0.1737082 | 7.525227 | 1.211101 | 3.871908 | 0.436976 | 0.2139132 | 0.3391481 | <LOD | 0.02630485 | 0.1465324
Allihies Gunpowder Mine | AH367C-23 | multiple Gen A | 322039 | 16334.42 | 7848.19 | <LOD | 0.2698667 | 0.9555951 | <LOD | 2.166782 | 8.324614 | <LOD | 11.52457 | 26.55955 | 303108.3 | 12218.76 | 121.3564 | <LOD | 0.2397955 | 0.6679276 | <LOD | 3.765542 | 9.372441 | <LOD | 4.088488 | 8.845588 | <LOD | 0.06336087 | 0.1160078 | <LOD | 5.155136e-29 | 0.6468382 | <LOD | 1.021401 | 3.868365 | 109.5675 | 12.79665 | 9.385131 | <LOD | 0.1249772 | 0.4960004 | <LOD | 0.1720032 | 0.4753104 | <LOD | 1.075719 | 2.975993 | 0.324552 | 0.09676385 | 0.01467316 | 2.74214 | 0.66321 | 0.8496682 | <LOD | 0.2485463 | 0.669814 | <LOD | 0.4989212 | 1.612995 | 0.09064063 | 0.07389537 | 0.06167904 | <LOD | 0.1537521 | 0.8030023 | <LOD | 0.06045566 | 0.2511889 | 7.838502 | 1.517561 | 3.875689 | 1.527736 | 0.3672211 | 0.03648453 | 0.09270462 | 0.04139896 | 0.02139913
Allihies Gunpowder Mine | AH367C-24 | multiple Gen A | 328982.3 | 15737.89 | 7593.386 | <LOD | 0.272657 | 0.8969437 | <LOD | 2.581444 | 7.319537 | <LOD | 9.368948 | 25.23321 | 299727.3 | 12032.49 | 129.002 | <LOD | 0.2590821 | 0.6848539 | <LOD | 3.076158 | 9.562767 | <LOD | 2.936627 | 8.362535 | 0.5583995 | 0.2508067 | 0.108501 | <LOD | 0.2771121 | 0.6049233 | <LOD | 1.045746 | 3.369209 | 107.2325 | 13.76495 | 7.705884 | <LOD | 4.56134e-07 | 0.8323126 | <LOD | 0.1461071 | 0.3824558 | <LOD | 1.43774 | 3.559993 | 0.2365744 | 0.06126499 | 0.05908736 | 3.995357 | 1.123819 | 0.9242366 | 0.8009082 | 0.2527091 | 0.5898463 | 0.7645296 | 0.4263159 | 0.1829316 | <LOD | 0.1224202 | 0.4734074 | <LOD | 0.1134613 | 0.6378323 | <LOD | 0.09014274 | 0.184803 | 6.470736 | 1.473798 | 4.00125 | 1.524133 | 0.4203093 | 0.3909664 | <LOD | 0.03670289 | 0.1642529
Allihies Gunpowder Mine | AH367C-25 | multiple Gen A | 323469 | 16394.18 | 7402.78 | <LOD | 0.3120268 | 0.9286552 | <LOD | 2.14497 | 6.264841 | <LOD | 5.652331 | 25.72207 | 297550.2 | 11375.98 | 119.2998 | <LOD | 0.2250222 | 0.7116918 | <LOD | 3.855779 | 9.090952 | <LOD | 2.698537 | 8.29131 | 0.2843592 | 0.1983232 | 0.109278 | <LOD | 0.6000265 | 0.6091958 | <LOD | 0.7449536 | 3.523667 | 103.881 | 12.37321 | 9.133962 | 0.1946711 | 0.1611764 | 0.1101598 | <LOD | 0.1261088 | 0.3803172 | <LOD | 0.8848155 | 3.549539 | 0.2823435 | 0.06188552 | 0.01382619 | 3.932541 | 0.8992461 | 0.9465643 | 1.360925 | 0.3989653 | 0.772824 | <LOD | 0.4978604 | 1.744314 | <LOD | 0.09646391 | 0.4955963 | <LOD | 0.1401175 | 0.6094883 | <LOD | 0.04474014 | 0.2508866 | 5.550041 | 1.17571 | 3.330655 | 2.321678 | 0.3494478 | 0.279145 | <LOD | 0.03863368 | 0.1997682
Allihies Gunpowder Mine | AH367C-26 | multiple Gen A | 331096.9 | 12761.8 | 8163.924 | <LOD | 0.3420718 | 0.9244043 | <LOD | 2.646496 | 7.915623 | <LOD | 8.806282 | 27.19685 | 307959.4 | 11893.12 | 129.283 | <LOD | 0.2891944 | 0.7407723 | <LOD | 3.537853 | 10.31312 | <LOD | 2.960738 | 9.082865 | <LOD | 0.1593888 | 0.8734611 | 0.839341 | 0.9831345 | 0.6542082 | <LOD | 1.168091 | 3.685743 | 102.183 | 13.27073 | 11.27744 | <LOD | 0.04397817 | 0.9003191 | <LOD | 0.1860288 | 0.4137317 | <LOD | 1.45036 | 3.341059 | 0.2582421 | 0.0755889 | 0.1105296 | 2.853248 | 0.7573137 | 0.9400811 | <LOD | 0.2461349 | 0.5499622 | <LOD | 0.4842949 | 2.367448 | 0.1839294 | 0.10704 | 0.06248254 | <LOD | 0.158296 | 0.3050939 | <LOD | 0.09044069 | 0.1825126 | 5.216304 | 1.443098 | 3.902479 | 0.5282445 | 0.2474523 | 0.3825882 | 0.07697975 | 0.04109883 | 0.02168082
Allihies Gunpowder Mine | AH367C-27 | multiple Gen A | 319510.2 | 14431.57 | 7666.478 | <LOD | 0.3424129 | 1.073793 | <LOD | 2.350298 | 6.24794 | <LOD | 7.502939 | 26.29312 | 309507.7 | 14384.43 | 116.9581 | <LOD | 0.2401304 | 0.8360643 | <LOD | 2.974969 | 10.2086 | <LOD | 2.819026 | 8.481808 | 0.2475533 | 0.2436039 | 0.1175235 | <LOD | 0.5983685 | 0.6550352 | <LOD | 0.8416412 | 3.159037 | 109.9536 | 14.40632 | 11.10146 | <LOD | 3.228673e-10 | 0.1184745 | <LOD | 0.09362242 | 0.453406 | <LOD | 1.117707 | 3.95978 | 0.3062601 | 0.06943052 | 0.09838178 | 2.522627 | 0.7956379 | 1.248148 | <LOD | 0.2504291 | 0.6789595 | <LOD | 0.3954255 | 2.230162 | <LOD | 0.09490499 | 0.4236578 | <LOD | 0.10285 | 0.4696277 | <LOD | 0.05575185 | 0.1883205 | 3.502699 | 1.320445 | 3.473751 | 0.5017774 | 0.2206619 | 0.3311811 | <LOD | 0.03745202 | 0.14367
Allihies Gunpowder Mine | AH367C-28 | multiple Gen A | 327721.3 | 10457.96 | 7325.716 | <LOD | 0.3137535 | 0.8481778 | <LOD | 2.580198 | 7.076086 | <LOD | 7.999218 | 23.23271131 | 299478.2 | 11371.57 | 92.69975 | <LOD | 0.255091 | 0.5899198 | <LOD | 4.215514 | 9.43211 | <LOD | 2.793584 | 7.986895 | <LOD | 0.09159953 | 0.1007596 | <LOD | 0.27508 | 0.5609962 | <LOD | 1.108543 | 3.450629 | 134.5504 | 17.07503 | 6.049515 | <LOD | 6.591983e-10 | 0.1015878 | <LOD | 0.1416301 | 0.3821698 | <LOD | 1.152405 | 3.617162 | 0.2786001 | 0.06442915 | 0.01277388 | 2.986733 | 0.7308979 | 0.7104735 | <LOD | 0.3972559 | 0.6620998 | <LOD | 0.4724506 | 1.904231 | <LOD | 0.09466125 | 0.3059853 | <LOD | 0.09464004 | 0.4114119 | <LOD | 0.08674511 | 0.2151913 | 6.106702 | 1.051838 | 3.94993 | <LOD | 0.1365597 | 0.3307277 | <LOD | 0.03436704 | 0.1824365
Allihies Gunpowder Mine | AH367C-29 | multiple Gen A | 329034.2 | 14648.12 | 7691.84 | <LOD | 0.3329031 | 1.007242 | <LOD | 1.921383 | 7.699512 | <LOD | 7.820971 | 24.32502 | 307176.9 | 12283.35 | 116.9965 | <LOD | 0.2515851 | 0.8470505 | <LOD | 4.388061 | 9.244419 | 10.57787 | 9.38266 | 8.693687 | 0.2885988 | 0.2027935 | 0.1074927 | <LOD | 3.292697e-26 | 0.5984252 | <LOD | 1.565793 | 3.344385 | 121.8056 | 14.67603 | 8.512782 | 0.2424162 | 0.1811394 | 0.1083775 | <LOD | 0.1120751 | 0.4453843 | <LOD | 1.123106 | 3.78934 | 0.331011 | 0.07633733 | 0.01362959 | 3.334787 | 1.100236 | 0.5914791 | <LOD | 0.2255569 | 0.7446658 | <LOD | 0.4473798 | 1.623777 | <LOD | 0.127467 | 0.4747573 | <LOD | 0.1063425 | 0.2827808 | <LOD | 0.07111606 | 0.2075974 | 4.156386 | 0.977757 | 3.574309 | 0.3328901 | 0.1634945 | 0.03411758 | <LOD | 0.03324124 | 0.1495412
Allihies Gunpowder Mine | AH367C-30 | multiple Gen A | 348323.5 | 18417.69 | 8064.78 | <LOD | 0.3548022 | 1.123675 | <LOD | 2.478525 | 7.371729 | <LOD | 7.792593 | 26.40127 | 309540.9 | 11367.16 | 107.8595 | <LOD | 0.2261063 | 0.7087417 | <LOD | 3.544226 | 10.27834 | <LOD | 3.61246 | 8.818781 | 0.1944159 | 0.1593628 | 0.1135803 | <LOD | 1.697105e-25 | 0.6322537 | <LOD | 0.8654815 | 3.673862 | 105.6545 | 10.39289 | 1.20222 | 0.1424826 | 0.1351008 | 0.1145165 | <LOD | 0.1280838 | 0.4562139 | <LOD | 1.09497 | 4.26055 | 0.4056552 | 0.09046604 | 0.01440368 | 1.883491 | 0.7536644 | 1.17154 | <LOD | 0.1954232 | 0.7889937 | 1.284702 | 0.5351825 | 0.1919474 | <LOD | 0.114518 | 0.4733324 | <LOD | 0.0944215 | 0.6269117 | <LOD | 0.05850157 | 0.1712847 | 4.798108 | 1.149771 | 4.141778 | 0.4641971 | 0.223506 | 0.3726607 | <LOD | 0.04469686 | 0.1451583
Allihies Gunpowder Mine | AH367C-31 | multiple Gen A | 336701.4 | 14714.79 | 7517.512 | <LOD | 0.243577 | 0.9490624 | <LOD | 2.070661 | 8.0895 | 30.13916 | 6.277538 | 24.4443 | 312728 | 11416.53 | 99.53182 | <LOD | 0.2505072 | 0.699595 | <LOD | 3.404416 | 9.479263 | <LOD | 9.411514 | 8.016718 | <LOD | 0.05660279 | 0.1055442 | <LOD | 7.22763e-25 | 0.5874626 | <LOD | 0.9190044 | 3.204168 | 101.2207 | 12.10014 | 7.513 | <LOD | 0.07853373 | 0.7919791 | <LOD | 0.09780479 | 0.4452353 | <LOD | 1.190827 | 3.005734 | 0.2789335 | 0.07110721 | 0.01338667 | 2.275228 | 0.6050688 | 1.289644 | <LOD | 0.2427174 | 0.5500516 | <LOD | 0.4619919 | 1.227528 | <LOD | 0.1123865 | 0.4640042 | <LOD | 0.1173932 | 0.5837239 | <LOD | 0.06395694 | 0.1729132 | 4.181687 | 1.052261 | 3.290671 | 0.3064974 | 0.1463224 | 0.03353796 | <LOD | 0.05266279 | 0.2094476
Allihies Coom Mine | AH333-1 | single | 309647.7 | 13245.87 | 6668.342 | <LOD | 0.2357231 | 0.8389253 | <LOD | 1.694339 | 6.129913 | <LOD | 6.214244 | 21.60567 | 297001 | 10486.99 | 111.6856 | <LOD | 0.2298891 | 0.5925868 | <LOD | 2.994694 | 8.400994 | <LOD | 2.998634 | 7.240361 | <LOD | 8.556002e-20 | 0.09566303 | 0.9297974 | 0.7663994 | 0.5324014 | <LOD | 0.6428451 | 2.809663 | 202.4799 | 9.946073 | 7.412973 | <LOD | 0.06434554 | 0.777861 | 0.717223 | 0.1758698 | 0.3478521 | <LOD | 0.881534 | 3.302939 | 3.257831 | 0.2028915 | 0.01213562 | 3.635417 | 0.7856382 | 0.4517335 | <LOD | 0.2138605 | 0.533405 | <LOD | 0.3245803 | 1.513532 | <LOD | 0.07599121 | 0.3838614 | <LOD | 0.114695 | 0.4800666 | <LOD | 0.05134618 | 0.193164 | <LOD | 0.6346017 | 3.214334 | <LOD | 0.1327208 | 0.3343312 | <LOD | 0.04689198 | 0.1436557
Allihies Coom Mine | AH333-2 | single | 320520.6 | 17246.38 | 5977.237 | <LOD | 0.3290863 | 0.8118029 | <LOD | 1.700337 | 5.759929 | 26.98921 | 7.019404 | 20.05595 | 305206.5 | 14601.94 | 90.32416 | <LOD | 0.2254406 | 0.666063 | <LOD | 3.380934 | 7.715946 | <LOD | 2.613914 | 6.150423 | <LOD | 2.354218e-20 | 0.08873653 | <LOD | 6.717809e-24 | 0.4938045 | <LOD | 0.9822469 | 2.824261 | 168.8774 | 15.11981 | 0.9396645 | <LOD | 8.916283e-10 | 0.08947122 | 0.4303207 | 0.1369831 | 0.3152356 | <LOD | 0.7066422 | 2.370429 | 2.942079 | 0.258552 | 0.01125868 | 3.743874 | 0.6686758 | 0.9007934 | <LOD | 0.1568729 | 0.6223855 | <LOD | 0.4235994 | 1.341287 | <LOD | 0.08986658 | 0.4960232 | <LOD | 0.06203557 | 0.4356025 | <LOD | 0.042577 | 0.2066885 | <LOD | 0.6707898 | 2.958554 | 0.2873658 | 0.2020213 | 0.02823293 | 0.23306 | 0.06806174 | 0.1772904
Allihies Coom Mine | AH333-3 | single | 317062.6 | 12753.45 | 6370.003 | <LOD | 0.2850951 | 0.8645814 | <LOD | 1.914166 | 5.147733 | <LOD | 7.511012 | 21.79919 | 298229.4 | 8775.918 | 98.99995 | <LOD | 0.2460902 | 0.6562554 | <LOD | 2.77207 | 8.541529 | <LOD | 5.045938 | 7.098078 | <LOD | 0.04985554 | 0.09565444 | <LOD | 0.243236 | 0.5322487 | <LOD | 0.9487248 | 2.73691 | 118.7654 | 13.68065 | 8.169919 | <LOD | 7.65135e-11 | 0.09644752 | 0.6934958 | 0.2082363 | 0.3724292 | <LOD | 0.8420676 | 3.507351 | 4.004834 | 0.2831405 | 0.01213831 | 3.886397 | 0.6971218 | 0.9323228 | <LOD | 0.2028761 | 0.5121467 | <LOD | 0.2456514 | 1.548978 | <LOD | 0.08140868 | 0.5505915 | <LOD | 0.1024155 | 0.5788047 | <LOD | 0.04591407 | 0.1894421 | 2.780832 | 0.8573361 | 2.716967 | 0.4456288 | 0.2002989 | 0.3997855 | 0.7027514 | 0.1511887 | 0.1593924
Allihies Coom Mine | AH333-4 | single | 320312 | 13522.16 | 6954.937 | <LOD | 0.2384312 | 0.8327999 | <LOD | 2.312545 | 6.150042 | 26.91493 | 7.697959 | 22.3905 | 299868.7 | 10181.28 | 111.0434 | <LOD | 0.25202 | 0.6569697 | <LOD | 2.599978 | 8.707197 | <LOD | 3.212113 | 7.541911 | <LOD | 0.09386127 | 0.1000036 | <LOD | 1.125382e-22 | 0.5563917 | <LOD | 1.00913 | 2.735385 | 118.7131 | 16.00872 | 9.913671 | 0.1796145 | 0.1521406 | 0.1008339 | 1.328218 | 0.2377135 | 0.3727638 | <LOD | 0.77467 | 3.51145 | 2.543695 | 0.2745699 | 0.01269226 | 0.6951977 | 0.4959792 | 0.6268982 | <LOD | 0.2684758 | 0.5896925 | <LOD | 0.4726602 | 1.395052 | <LOD | 0.09807048 | 0.5335645 | <LOD | 0.1116859 | 0.5834829 | <LOD | 0.03431974 | 0.1686423 | <LOD | 0.7245281 | 3.192795 | 1.514012 | 0.7161748 | 0.389556 | 1.822576 | 0.3727497 | 0.1041414
Allihies Coom Mine | AH333-5 | single | 322678.8 | 12808.25 | 6608.969 | <LOD | 0.328342 | 0.8903534 | <LOD | 1.683895 | 6.037209 | <LOD | 6.161389 | 21.52013 | 302043.6 | 9044.307 | 93.05069 | <LOD | 0.1815718 | 0.5590412 | <LOD | 2.329989 | 8.028992 | <LOD | 2.6087 | 6.840941 | <LOD | 6.533312e-19 | 0.09308606 | <LOD | 3.769954e-22 | 0.5178508 | <LOD | 0.8278692 | 2.720802 | 205.2629 | 16.63426 | 0.9861445 | <LOD | 2.993077e-11 | 0.0938601 | 0.8014729 | 0.2073026 | 0.3360847 | <LOD | 0.778661 | 2.62266 | 3.057074 | 0.2481272 | 0.08978356 | 4.645069 | 0.7757581 | 0.8825 | <LOD | 0.2160693 | 0.5309173 | <LOD | 0.3494979 | 1.385508 | 0.1241421 | 0.07845611 | 0.05000901 | 0.1895949 | 0.107185 | 0.0567447 | <LOD | 0.03708575 | 0.2060962 | <LOD | 0.6739489 | 2.628038 | 0.2698389 | 0.1574232 | 0.02967048 | 0.1933844 | 0.05139195 | 0.01736867
Allihies Coom Mine | AH333-6 | single | 323736.3 | 11035.86 | 6574.48 | <LOD | 0.2775036 | 0.8622174 | <LOD | 2.413677 | 6.181679 | 24.96666 | 8.149244 | 21.5155 | 309939.6 | 13281.22 | 97.18832 | <LOD | 0.1979802 | 0.5818194 | <LOD | 2.497716 | 7.951512 | <LOD | 2.442679 | 6.937884 | <LOD | 2.790339e-18 | 0.09438421 | 1.006463 | 0.8354578 | 0.5250207 | <LOD | 0.9029419 | 2.810543 | 163.0775 | 17.39268 | 4.305003 | <LOD | 0.06391664 | 0.4096931 | 0.895777 | 0.2402888 | 0.3741246 | <LOD | 0.9340531 | 2.68834 | 2.881201 | 0.223045 | 0.01198289 | 3.185857 | 0.8555037 | 1.014131 | <LOD | 0.1804857 | 0.5917872 | <LOD | 0.3971227 | 1.188404 | <LOD | 0.1080547 | 0.2183827 | <LOD | 0.08863915 | 0.4284053 | <LOD | 0.04028604 | 0.229533 | <LOD | 0.6693941 | 3.164346 | 0.5648014 | 0.1970439 | 0.2290668 | 0.9375712 | 0.1597212 | 0.2017607
Allihies Coom Mine | AH333-7 | single | 334222.4 | 14176.59 | 6992.386 | <LOD | 0.2846183 | 0.8508 | <LOD | 2.377464 | 6.559928 | 24.5323 | 6.977228 | 23.12679 | 294065.8 | 10977.76 | 105.8641 | <LOD | 0.281806 | 0.6541562 | <LOD | 2.933595 | 8.557809 | <LOD | 2.309959 | 7.490921 | <LOD | 0.08477323 | 0.1011208 | <LOD | 0.2723022 | 0.5624381 | <LOD | 0.8038096 | 3.027417 | 150.744 | 15.3126 | 8.018397 | <LOD | 8.699054e-11 | 0.101964 | 0.5288806 | 0.1547837 | 0.3593112 | <LOD | 0.9336857 | 3.687148 | 2.558581 | 0.1914178 | 0.01284017 | 3.142036 | 0.6569 | 1.003108 | <LOD | 0.1871757 | 0.5965496 | <LOD | 0.4089073 | 1.310757 | <LOD | 0.06362763 | 0.4165425 | <LOD | 0.09520081 | 0.6941606 | <LOD | 0.05197566 | 0.1365631 | <LOD | 0.6561978 | 2.846519 | <LOD | 0.08695348 | 0.2414693 | 0.4334258 | 0.2934326 | 0.01888677
Allihies Coom Mine | AH333-8 | single | 314740.9 | 10931.2 | 6271.967 | <LOD | 0.2385067 | 0.8045624 | <LOD | 1.78135 | 5.343679 | 25.14844 | 6.261411 | 21.47549 | 300029.7 | 9841.24 | 82.19105 | <LOD | 0.2499583 | 0.63443 | <LOD | 2.24506 | 8.360087 | <LOD | 2.443719 | 6.476073 | <LOD | 3.069379e-17 | 0.09423583 | 0.6042068 | 0.6440279 | 0.5240911 | <LOD | 1.04328 | 2.865318 | 186.8491 | 14.64756 | 7.473499 | <LOD | 0.0620777 | 0.4114747 | 0.7312966 | 0.173064 | 0.3427692 | <LOD | 0.8365234 | 3.254241 | 3.376897 | 0.2618437 | 0.01196781 | 4.436174 | 0.8466994 | 0.8584819 | <LOD | 0.1100228 | 0.5703977 | <LOD | 0.493056 | 1.710312 | 0.09561506 | 0.07314289 | 0.05069603 | <LOD | 0.1436867 | 0.4304737 | <LOD | 0.05203943 | 0.1782277 | <LOD | 0.8545872 | 3.23942 | <LOD | 0.1035148 | 0.2690034 | 0.1365954 | 0.04426343 | 0.1164771
Allihies Coom Mine | AH333-9 | single | 322038.5 | 15125.61 | 7484.193 | <LOD | 0.3140504 | 0.9660658 | <LOD | 2.43536 | 7.017421 | 29.48691 | 6.839961 | 24.24942 | 295562.8 | 11032.98 | 124.5967 | <LOD | 0.2158116 | 0.6245046 | <LOD | 3.730947 | 9.109816 | <LOD | 3.488651 | 8.13849 | <LOD | 1.43347e-16 | 0.1020778 | <LOD | 8.186195e-20 | 0.5676481 | <LOD | 1.104403 | 3.125352 | 144.3765 | 14.25474 | 9.998118 | <LOD | 6.654622e-11 | 0.1029314 | 1.252497 | 0.2906203 | 0.4113392 | <LOD | 0.998566 | 4.020428 | 2.75477 | 0.2066748 | 0.07634164 | 2.724315 | 0.7023475 | 1.144952 | <LOD | 0.2197673 | 0.7430101 | 1.380311 | 0.6070352 | 1.0173 | <LOD | 0.1044523 | 0.6246048 | <LOD | 0.1134883 | 0.6172483 | <LOD | 0.03907012 | 0.1424926 | <LOD | 0.7602693 | 2.907654 | 1.19497 | 0.30966 | 0.3890704 | 1.514047 | 0.2109974 | 0.1763498
Allihies Coom Mine | AH333-10 | single | 329422 | 14253.19 | 6234.459 | <LOD | 0.287309 | 0.7563951 | <LOD | 1.678812 | 6.204998 | 24.41995 | 8.17601 | 21.37885 | 304013.8 | 11974.12 | 101.7107 | <LOD | 0.2429748 | 0.5363322 | <LOD | 2.902099 | 7.958065 | 18.28002 | 22.9625 | 6.921462 | <LOD | 0.04968535 | 0.0900885 | <LOD | 1.257898e-13 | 0.5009268 | <LOD | 1.118908 | 2.787594 | 190.0009 | 16.79944 | 7.380868 | <LOD | 0.05200812 | 0.5348771 | 0.6143697 | 0.2026215 | 0.3221466 | <LOD | 1.144039 | 3.421604 | 2.973826 | 0.2310006 | 0.01144469 | 4.185166 | 0.7870972 | 1.010681 | <LOD | 0.1787361 | 0.5268857 | <LOD | 0.6184542 | 1.299721 | <LOD | 0.1007832 | 0.3838319 | <LOD | 0.113007 | 0.384592 | <LOD | 0.08868624 | 0.1612855 | <LOD | 0.7829228 | 2.862821 | 0.2094903 | 0.1651171 | 0.02879976 | 0.1947347 | 0.05366382 | 0.15952
Allihies Coom Mine | AH333-11 | single | 325042.8 | 14941.67 | 6487.728 | <LOD | 0.3421198 | 0.8631574 | <LOD | 1.746486 | 5.849899 | <LOD | 6.861805 | 21.22229 | 302961.7 | 13846.84 | 101.4966 | <LOD | 0.148918 | 0.5387589 | <LOD | 3.071437 | 8.269188 | 15.09165 | 29.38607 | 6.745477 | <LOD | 7.648539e-10 | 0.09049773 | <LOD | 4.315205e-13 | 0.5031513 | <LOD | 1.014561 | 2.328634 | 139.4143 | 14.4438 | 6.703735 | <LOD | 0.0001738273 | 0.09125659 | 1.105351 | 0.2344425 | 0.3405665 | <LOD | 0.8362214 | 2.68726 | 2.862069 | 0.3260154 | 0.08886305 | 1.447266 | 0.6578723 | 0.6504884 | <LOD | 0.2156754 | 0.5967056 | <LOD | 0.4352565 | 1.554377 | 0.2358262 | 0.107479 | 0.04875215 | <LOD | 0.1330509 | 0.581751 | <LOD | 0.07509445 | 0.1430339 | <LOD | 0.9571109 | 2.846539 | 1.681977 | 0.9130921 | 0.3043934 | 1.849915 | 0.2431927 | 0.1340146
Allihies Coom Mine | AH333-12 | single | 331331.2 | 12200.05 | 6245.36 | <LOD | 0.283111 | 0.7508321 | <LOD | 2.110959 | 6.420501 | 27.48994 | 6.604278 | 21.0483 | 309422.8 | 12749.99 | 89.98413 | <LOD | 0.2242128 | 0.5971983 | <LOD | 2.82239 | 7.934625 | <LOD | 2.657554 | 6.533297 | <LOD | 9.97723e-11 | 0.0915866 | <LOD | 5.495405e-14 | 0.5091549 | <LOD | 0.8731738 | 3.108264 | 188.5081 | 13.2781 | 0.971211 | <LOD | 0.1381214 | 0.6873418 | 1.248818 | 0.2878995 | 0.4112096 | <LOD | 1.114108 | 3.339162 | 3.21188 | 0.2733691 | 0.01163868 | 4.000228 | 0.6344187 | 0.829084 | <LOD | 0.2040827 | 0.4904524 | <LOD | 0.6265512 | 1.604806 | <LOD | 0.08002765 | 0.2800637 | 0.2329903 | 0.1176973 | 0.05601739 | <LOD | 0.06147351 | 0.1852154 | <LOD | 0.7119936 | 2.636184 | 0.7146368 | 0.2649258 | 0.02931365 | 0.9931852 | 0.1562549 | 0.1524606
Allihies Coom Mine | AH333-13 | single | 324440.6 | 12270.14 | 6475.688 | <LOD | 0.299015 | 0.9456697 | <LOD | 1.796421 | 5.731384 | 27.76024 | 7.518262 | 22.79081 | 305494.4 | 12640.58 | 110.838 | <LOD | 0.2416108 | 0.6644802 | <LOD | 2.879947 | 8.480455 | 8.256657 | 7.797035 | 7.221455 | <LOD | 0.06042515 | 0.09525379 | <LOD | 1.422261e-17 | 0.5294888 | <LOD | 0.6837976 | 2.885416 | 199.7225 | 15.77021 | 7.807373 | <LOD | 1.680225e-10 | 0.09605475 | 0.8432472 | 0.2177963 | 0.1905011 | <LOD | 0.8180496 | 3.350438 | 2.957627 | 0.2563218 | 0.01210662 | 2.431758 | 0.6461227 | 0.7448542 | <LOD | 0.1455071 | 0.5071475 | 1.397844 | 0.626873 | 1.308835 | <LOD | 0.05038107 | 0.4861948 | <LOD | 0.09689224 | 0.5517675 | <LOD | 0.05621158 | 0.2097377 | <LOD | 0.7037613 | 2.719617 | 0.3462207 | 0.1974895 | 0.3207711 | 0.339836 | 0.1281727 | 0.017845
Allihies Coom Mine | AH333-14 | single | 337619.9 | 11237.39 | 6244.396 | <LOD | 0.2837587 | 0.8282897 | <LOD | 2.474546 | 6.407591 | 35.81461 | 8.307742 | 21.89374 | 307287.8 | 12166.85 | 101.0301 | <LOD | 0.2263543 | 0.6185327 | <LOD | 3.585347 | 8.328865 | <LOD | 2.520807 | 7.247159 | <LOD | 1.08973e-12 | 0.09326151 | <LOD | 5.997627e-16 | 0.5183631 | <LOD | 1.05934 | 2.926202 | 178.6356 | 16.14345 | 0.9892515 | 0.0984283 | 0.1084031 | 0.0940468 | 0.8826059 | 0.2660957 | 0.3758955 | <LOD | 1.302617 | 2.947031 | 2.903469 | 0.3039089 | 0.01185526 | 2.921923 | 0.7622155 | 0.7294256 | <LOD | 0.1884894 | 0.5197572 | <LOD | 0.3473397 | 1.103694 | <LOD | 0.07575538 | 0.5719695 | <LOD | 0.02380506 | 0.3361807 | <LOD | 0.05024114 | 0.1672055 | <LOD | 0.649279 | 2.896752 | 0.5284162 | 0.2153519 | 0.02988524 | 0.6888512 | 0.1539793 | 0.1350934
Allihies Coom Mine | AH333-15 | single | 335965.5 | 16382.98 | 6803.181 | <LOD | 0.3260914 | 0.8570499 | <LOD | 2.575624 | 6.495048 | 36.52475 | 7.650778 | 22.40758 | 303997.5 | 11593.82 | 98.93836 | <LOD | 0.2085066 | 0.6946573 | <LOD | 2.851872 | 8.347985 | <LOD | 2.844541 | 7.092352 | <LOD | 2.571338e-09 | 0.09749281 | <LOD | 0.528508 | 0.541827 | <LOD | 1.256686 | 3.016078 | 188.5388 | 18.13773 | 8.886926 | 0.3524633 | 0.2330351 | 0.09831487 | 0.8984306 | 0.2841265 | 0.2223355 | <LOD | 1.154877 | 3.572332 | 2.947056 | 0.2371077 | 0.01239511 | 3.456752 | 0.848179 | 0.857254 | <LOD | 0.2214603 | 0.6294411 | <LOD | 0.4161415 | 1.385744 | <LOD | 0.1592522 | 0.4003997 | <LOD | 0.1025467 | 0.5961681 | <LOD | 0.04760301 | 0.160592 | <LOD | 1.008662 | 2.778021 | <LOD | 0.1428611 | 0.3234627 | 0.6229684 | 0.1191278 | 0.1570939
Allihies Coom Mine | AH333-16 | single | 322949.7 | 12609.55 | 5963.018 | <LOD | 0.3279284 | 0.8944555 | <LOD | 1.928472 | 6.043074 | 25.77478 | 5.553684 | 21.42 | 299465.8 | 11707.65 | 94.57 | <LOD | 0.1664713 | 0.683966 | <LOD | 2.622727 | 8.509502 | <LOD | 2.28758 | 6.569312 | <LOD | 1.964715e-12 | 0.09381221 | <LOD | 1.093809e-15 | 0.5213196 | <LOD | 0.8137063 | 2.701763 | 215.3582 | 18.28524 | 6.83913 | <LOD | 0.06297057 | 0.4152719 | 0.5686356 | 0.1482631 | 0.3388712 | <LOD | 0.9430209 | 2.736099 | 2.798758 | 0.1973228 | 0.06911175 | 4.175813 | 0.8305033 | 0.7741926 | <LOD | 0.1430644 | 0.4906482 | <LOD | 0.4164129 | 1.817343 | <LOD | 0.1036911 | 0.5362804 | <LOD | 0.06443839 | 0.6264866 | <LOD | 0.04061761 | 0.1714154 | <LOD | 0.6238338 | 2.424411 | 0.2097972 | 0.1231305 | 0.0300977 | 0.315136 | 0.08641297 | 0.01760166
Allihies Dursey Crossing Mine | 368B-1 | multiple | 378647.2 | 17385.96 | 7819.249 | <LOD | 0.4089044 | 1.122617 | <LOD | 2.603742 | 6.8739 | <LOD | 9.194582 | 29.30715 | 315545.8 | 14781.15 | 156.33 | <LOD | 0.3888011 | 1.279729 | <LOD | 3.477571 | 11.37502 | <LOD | 4.878714 | 10.25182 | <LOD | 0.07143182 | 1.34486 | <LOD | 0.4789422 | 0.8406346 | 25.68594 | 6.394298 | 3.423343 | 640.6364 | 35.8968 | 1.676514 | <LOD | 0.120586 | 1.253523 | 3.278526 | 1.004995 | 0.3670629 | <LOD | 1.453273 | 4.357289 | 3.170474 | 0.3345534 | 0.1472179 | 1.438907 | 0.5567364 | 1.263387 | <LOD | 0.2434007 | 0.6861834 | <LOD | 1.05934 | 3.017776 | <LOD | 0.2498089 | 0.7437084 | <LOD | 0.2497214 | 0.7518372 | <LOD | 0.08433673 | 0.2588455 | <LOD | 1.378677 | 3.205282 | 87.22359 | 30.61983 | 0.05501269 | 0.3241972 | 0.1136716 | 0.1762371
Allihies Dursey Crossing Mine | 368B-2 | multiple | 365625.1 | 23982.21 | 7307.046 | <LOD | 0.3056887 | 1.010146 | <LOD | 2.194576 | 6.501651 | <LOD | 8.341048 | 27.27677 | 312548 | 12534.26 | 144.2808 | <LOD | 0.4004269 | 1.099641 | <LOD | 4.4698 | 10.65806 | <LOD | 3.46254 | 9.672564 | <LOD | 0.1521119 | 0.1455795 | <LOD | 2.445204e-18 | 0.7951261 | <LOD | 0.9884099 | 2.962392 | 708.2827 | 49.65997 | 1.586228 | <LOD | 0.06507384 | 1.100279 | <LOD | 0.1905583 | 0.6280117 | <LOD | 1.205006 | 5.131416 | 3.726794 | 0.4121794 | 0.142414 | 2.096576 | 0.7477615 | 0.9258757 | <LOD | 0.1645349 | 0.6545518 | <LOD | 0.7155938 | 2.92658 | <LOD | 0.2380358 | 0.8677899 | <LOD | 0.20836 | 0.8213106 | <LOD | 0.1146811 | 0.3936112 | <LOD | 0.9152585 | 3.387864 | 6.624748 | 1.368957 | 0.5174696 | 0.2010444 | 0.08359976 | 0.1668161
Allihies Dursey Crossing Mine | 368B-3 | multiple | 360275.3 | 16937.59 | 7425.528 | <LOD | 0.4117612 | 1.069362 | <LOD | 2.656931 | 8.46244 | <LOD | 10.20612 | 29.85639 | 303864.9 | 12053.22 | 154.238 | <LOD | 0.3177249 | 1.250921 | <LOD | 4.310401 | 12.17209 | <LOD | 5.456846 | 9.831556 | <LOD | 1.144367e-10 | 0.1538292 | 2.121835 | 1.603113 | 0.8400886 | <LOD | 1.496001 | 4.087324 | 735.9864 | 67.21635 | 1.676427 | 0.1691538 | 0.1812265 | 0.1553726 | <LOD | 0.2424591 | 0.5599729 | <LOD | 1.403898 | 3.280144 | 3.241931 | 0.3168792 | 0.02011415 | 2.311616 | 0.8552336 | 0.9942894 | <LOD | 0.2614215 | 0.7631823 | <LOD | 1.25501 | 3.695567 | <LOD | 0.1853175 | 0.6199632 | 0.6241777 | 0.3951667 | 0.5956053 | <LOD | 0.111393 | 0.3545967 | <LOD | 1.10293 | 3.731527 | 2.184656 | 0.9539173 | 0.05507286 | <LOD | 0.224329 | 0.2938292
Allihies Dursey Crossing Mine | 368B-4 | multiple | 330060.7 | 16700.38 | 6872.246 | <LOD | 0.3496657 | 1.009847 | <LOD | 2.247568 | 6.655452 | <LOD | 8.858934 | 25.82179 | 301069.6 | 17527.32 | 122.1486 | <LOD | 0.4677603 | 1.06384 | <LOD | 4.385613 | 10.36892 | <LOD | 8.108255 | 9.254267 | <LOD | 3.000004e-09 | 0.1304453 | <LOD | 0.3917159 | 0.712303 | <LOD | 1.188025 | 3.169249 | 576.588 | 40.58117 | 1.421856 | <LOD | 0.150793 | 0.5871399 | <LOD | 0.2565872 | 0.431327 | <LOD | 1.330077 | 3.477893 | 2.944032 | 0.3317823 | 0.1004468 | 1.36231 | 0.7952621 | 1.058979 | <LOD | 0.2083126 | 0.6591501 | <LOD | 1.086706 | 2.368196 | 0.6672037 | 0.3106603 | 0.07655751 | <LOD | 0.3482259 | 0.5135963 | <LOD | 0.1043253 | 0.19936 | <LOD | 1.181393 | 2.801178 | 2.192941 | 0.8245107 | 0.04673684 | 0.4174554 | 0.2069448 | 0.1577987
Allihies Dursey Crossing Mine | 368B-6 | multiple | 368184.5 | 25348.27 | 7065.763 | <LOD | 0.3716827 | 0.9913294 | <LOD | 2.226683 | 7.253829 | <LOD | 8.962146 | 26.38881 | 303581.9 | 18158.12 | 126.7101 | <LOD | 0.4371894 | 0.9535668 | <LOD | 4.16779 | 11.15718 | <LOD | 4.02486 | 9.709346 | <LOD | 0.08406606 | 0.1349606 | <LOD | 0.3148452 | 0.736789 | <LOD | 1.270563 | 3.606288 | 729.3933 | 49.75749 | 11.64434 | <LOD | 0.1587418 | 0.6074733 | <LOD | 0.2588978 | 0.5707401 | <LOD | 1.340311 | 3.886749 | 3.534955 | 0.3108725 | 0.0176569 | 2.041615 | 0.7618298 | 1.252677 | <LOD | 0.2755198 | 0.7895901 | <LOD | 0.9990157 | 2.537387 | <LOD | 0.2868247 | 0.7327357 | <LOD | 0.3830712 | 0.8774909 | <LOD | 0.1534449 | 0.3660538 | <LOD | 1.099681 | 2.832159 | 5.142306 | 1.788863 | 0.04842879 | <LOD | 0.05866105 | 0.2748596
Allihies Dursey Crossing Mine | 368B-7 | multiple | 350927.8 | 15301.91 | 7265.961 | <LOD | 0.3609696 | 1.013528 | <LOD | 2.372021 | 7.525234 | <LOD | 8.684281 | 26.36711 | 297581.3 | 11953.39 | 132.921 | <LOD | 0.3677399 | 1.126231 | <LOD | 4.897794 | 10.43676 | <LOD | 4.0116 | 8.893682 | <LOD | 3.434142e-12 | 0.1422017 | <LOD | 0.810587 | 0.7762299 | <LOD | 1.074101 | 3.707869 | 854.1541 | 56.5299 | 1.550872 | <LOD | 0.1178943 | 0.1436332 | <LOD | 0.1208299 | 0.393652 | <LOD | 1.199525 | 3.780394 | 3.488807 | 0.3146019 | 0.136549 | 2.664867 | 0.6621686 | 0.9091603 | <LOD | 0.1856067 | 0.5936372 | <LOD | 0.7481824 | 2.927919 | <LOD | 0.2249836 | 0.6760219 | <LOD | 0.3286457 | 0.9725346 | <LOD | 0.07293038 | 0.2888111 | 2.240336 | 1.10183 | 2.113757 | 1.703598 | 0.6151972 | 0.5628414 | <LOD | 0.07730114 | 0.2253971
Allihies Dursey Crossing Mine | 368B-8 | multiple | 381236.4 | 20827.91 | 7824.509 | <LOD | 0.3583069 | 1.093846 | <LOD | 2.708709 | 7.017612 | <LOD | 12.95221 | 28.53636 | 334693.5 | 15007.85 | 151.2647 | <LOD | 0.447061 | 1.229795 | <LOD | 3.939352 | 11.23649 | <LOD | 5.149266 | 10.22509 | <LOD | 0.1478648 | 0.143639 | <LOD | 0.8513687 | 0.7839857 | <LOD | 1.313251 | 3.578859 | 772.7511 | 62.35762 | 6.982296 | <LOD | 0.08856825 | 0.1450861 | <LOD | 0.211484 | 0.4087421 | <LOD | 1.592805 | 4.555803 | 3.50874 | 0.4076788 | 0.01879937 | 2.671805 | 1.261621 | 1.253545 | <LOD | 0.279501 | 0.4743392 | <LOD | 1.044917 | 2.034012 | <LOD | 0.1733828 | 0.8884506 | <LOD | 0.3054233 | 1.218282 | <LOD | 0.1072934 | 0.3516166 | <LOD | 2.157667 | 3.395109 | 1.888035 | 0.8688757 | 0.05162225 | <LOD | 0.09863971 | 0.3001081
Allihies Dursey Crossing Mine | 368B-9 | multiple | 346371.3 | 20507.1 | 7205.373 | <LOD | 0.3864495 | 0.8902432 | <LOD | 2.390922 | 7.916087 | <LOD | 9.393353 | 26.41362 | 301861.3 | 16632.06 | 123.2486 | <LOD | 0.4684327 | 0.9760055 | 11.51876 | 18.07591 | 10.04855 | <LOD | 13.51558 | 9.420843 | <LOD | 4.712627e-08 | 0.1342584 | <LOD | 5.049681e-17 | 0.7327018 | <LOD | 1.043773 | 3.582349 | 875.4882 | 54.34939 | 1.464787 | <LOD | 0.1475091 | 0.9474507 | <LOD | 0.1732524 | 0.3551254 | <LOD | 1.231863 | 3.866763 | 3.685348 | 0.3740125 | 0.1034801 | 2.999787 | 0.8435418 | 0.08411876 | <LOD | 0.2085137 | 0.7823352 | <LOD | 0.8885831 | 3.040649 | <LOD | 0.1823329 | 0.6897207 | <LOD | 0.291299 | 1.023709 | <LOD | 0.09478057 | 0.310383 | <LOD | 1.077022 | 3.257971 | 0.4124993 | 0.3788945 | 0.0482879 | <LOD | 0.08303378 | 0.1933034
Allihies Dursey Crossing Mine | 368B-10 | multiple | 354175.9 | 20596.59 | 7938.553 | <LOD | 0.3638895 | 1.127701 | <LOD | 2.313393 | 6.908831 | <LOD | 10.46934 | 29.70174 | 299333 | 11809.33 | 149.3413 | <LOD | 0.3540813 | 1.297106 | <LOD | 4.075972 | 10.94287 | <LOD | 3.554181 | 9.943481 | <LOD | 3.873884e-09 | 0.14954 | <LOD | 4.130359e-18 | 0.8160062 | <LOD | 1.351848 | 3.236143 | 866.7666 | 62.03473 | 15.44705 | 0.1894525 | 0.1816887 | 0.1510491 | <LOD | 0.1776534 | 0.5126889 | <LOD | 1.124797 | 3.538303 | 3.305468 | 0.2875959 | 0.151311 | 2.461209 | 0.6317345 | 0.8871341 | <LOD | 0.1774331 | 0.89402 | <LOD | 0.9766642 | 3.663201 | 0.535306 | 0.2820742 | 0.08806341 | <LOD | 0.3511211 | 0.7940553 | <LOD | 0.1112653 | 0.4537089 | <LOD | 1.197699 | 3.230956 | 2.12067 | 0.718959 | 0.05382543 | <LOD | 0.1398764 | 0.2627988
Allihies Dursey Crossing Mine | 368B-11 | multiple | 404280.1 | 48126.37 | 7250.254 | <LOD | 0.9571071 | 1.104967 | <LOD | 3.217017 | 7.681243 | <LOD | 11.79995 | 27.82489 | 318468 | 17377.57 | 133.074 | <LOD | 0.6844643 | 1.136494 | <LOD | 4.26194 | 10.57361 | <LOD | 6.190996 | 8.419599 | 0.1729484 | 0.1949709 | 0.1393777 | <LOD | 1.082388e-18 | 0.7604653 | <LOD | 1.977924 | 3.79595 | 915.2348 | 76.11001 | 10.62789 | <LOD | 0.201966 | 1.142191 | <LOD | 0.2242084 | 0.4199383 | <LOD | 2.598544 | 3.716578 | 3.658412 | 0.381019 | 0.01825192 | 3.522655 | 1.032179 | 1.263046 | <LOD | 0.2801759 | 0.7427447 | <LOD | 1.88893 | 3.608707 | <LOD | 0.1943055 | 0.7168329 | <LOD | 0.3387733 | 0.797602 | 0.780958 | 1.534813 | 0.2912224 | 4.108048 | 2.707211 | 3.3045 | 21.76932 | 14.65279 | 0.05020616 | <LOD | 0.119126 | 0.3023982
Allihies Dursey Crossing Mine | 368B-12 | multiple | 359063.2 | 22550.52 | 8228.45 | <LOD | 0.4992992 | 1.160914 | <LOD | 2.557887 | 8.637014 | <LOD | 12.27219 | 30.55748 | 303349.8 | 20309.21 | 167.4783 | <LOD | 0.5448831 | 1.190823 | <LOD | 4.350777 | 12.24795 | <LOD | 12.2939 | 10.58936 | <LOD | 0.1364745 | 0.1567414 | <LOD | 0.3438175 | 0.8551059 | <LOD | 1.193773 | 4.353965 | 780.4928 | 57.54092 | 13.2233 | 0.3222399 | 0.2428814 | 0.1583258 | <LOD | 0.1812453 | 0.6370019 | <LOD | 1.349358 | 3.913487 | 3.783155 | 0.3905969 | 0.02052961 | 2.319784 | 0.8087791 | 1.172429 | <LOD | 0.3850877 | 0.7931131 | <LOD | 1.258898 | 3.112765 | 0.2410298 | 0.1709492 | 0.09240923 | <LOD | 0.3795644 | 0.8543878 | <LOD | 0.1508525 | 0.3005389 | <LOD | 0.9969765 | 3.504052 | 1.187672 | 0.411968 | 0.5941512 | <LOD | 0.109161 | 0.3063336
Allihies Dursey Crossing Mine | 368B-13 | multiple | 332344.7 | 18108.14 | 6914.731 | <LOD | 0.3729648 | 1.044193 | <LOD | 2.245191 | 6.2672 | <LOD | 7.504694 | 25.78194 | 296180.3 | 12855.6 | 125.0633 | <LOD | 0.4335753 | 1.026597 | <LOD | 2.692079 | 10.1081 | <LOD | 2.948934 | 8.886079 | <LOD | 0.09959083 | 0.1297626 | <LOD | 1.336761e-19 | 0.7078407 | <LOD | 1.038522 | 3.251407 | 645.8193 | 45.36534 | 6.313665 | <LOD | 0.1165596 | 1.117073 | <LOD | 0.1754216 | 0.4449516 | <LOD | 0.9338829 | 2.991843 | 3.607639 | 0.2793492 | 0.01699918 | 2.418115 | 0.7134013 | 0.9708651 | <LOD | 0.1859305 | 0.6195527 | <LOD | 1.146788 | 2.443055 | <LOD | 0.2531715 | 0.534794 | <LOD | 0.286711 | 1.103857 | <LOD | 0.1367474 | 0.3303112 | <LOD | 1.288326 | 2.717328 | 1.07528 | 0.7132729 | 0.4922632 | <LOD | 0.08521372 | 0.2719464
Allihies Dursey Crossing Mine | 368B-15 | multiple | 352651.1 | 35986.86 | 8858.614 | <LOD | 0.4130073 | 1.371556 | <LOD | 2.765252 | 8.685963 | <LOD | 11.65069 | 32.22856 | 304594.4 | 15467.59 | 171.119 | <LOD | 0.4355679 | 1.368822 | <LOD | 17.69071 | 13.08358 | <LOD | 4.415688 | 10.18385 | <LOD | 8.643248e-08 | 0.1669818 | <LOD | 7.386255e-19 | 0.9106499 | <LOD | 1.579029 | 3.981998 | 770.4993 | 51.72764 | 16.58855 | <LOD | 9.596483e-05 | 0.1686739 | <LOD | 0.2689714 | 0.5185739 | <LOD | 1.752209 | 3.89969 | 3.970052 | 0.3755127 | 0.02188352 | <LOD | 0.6374133 | 1.825729 | <LOD | 0.325851 | 0.6970406 | <LOD | 1.08237 | 3.490963 | <LOD | 0.2424064 | 0.8089487 | <LOD | 0.3716125 | 1.366571 | <LOD | 0.1297304 | 0.4622219 | <LOD | 1.067526 | 3.7014 | 3.555304 | 0.9981805 | 0.06033883 | <LOD | 0.09074478 | 0.3365539
Allihies Dursey Crossing Mine | 368B-16 | multiple | 439488.2 | 30515.44 | 10846.29 | <LOD | 0.4700165 | 1.547385 | <LOD | 3.472889 | 11.37982 | <LOD | 15.6299 | 39.52548 | 374449.7 | 15708.56 | 198.9979 | <LOD | 0.5500238 | 1.55993 | <LOD | 4.698666 | 15.65568 | <LOD | 5.419618 | 13.86594 | <LOD | 1.035586e-11 | 0.2127734 | <LOD | 2.758016e-17 | 1.159055 | 12.15976 | 6.647049 | 5.259871 | 956.0472 | 81.15493 | 13.04977 | <LOD | 0.1899707 | 0.214947 | <LOD | 0.2537665 | 0.7652116 | <LOD | 1.669075 | 5.454471 | 4.866185 | 0.4729175 | 0.02793679 | 3.203951 | 1.192356 | 1.511862 | <LOD | 0.5123518 | 0.9875945 | <LOD | 1.67892 | 4.012541 | <LOD | 0.253396 | 0.5378620283 | <LOD | 0.5246745 | 1.421141 | <LOD | 0.2013375 | 0.5367652 | <LOD | 1.03597 | 5.567947 | 3.975059 | 1.366546 | 0.07747866 | <LOD | 0.07303349 | 0.3974511
Allihies Dursey Crossing Mine | 368B-17 | multiple | 333574.5 | 27004.24 | 7080.808 | <LOD | 0.8154903 | 0.9033165 | <LOD | 2.675447 | 5.576627 | <LOD | 9.438979 | 25.42246 | 302844.3 | 19665.82 | 131.3671 | <LOD | 0.3210452 | 1.100037 | <LOD | 3.444294 | 9.798815 | 14.42296 | 27.61554 | 9.026305 | <LOD | 3.122921e-07 | 0.1284896 | <LOD | 2.193802e-12 | 0.6998482 | <LOD | 1.245364 | 3.380304 | 881.7236 | 74.56805 | 10.06938 | 0.267858 | 0.2011418 | 0.1298033 | 2.742506 | 0.7111069 | 0.5305438 | <LOD | 0.9568134 | 4.076805 | 3.998498 | 0.3537888 | 0.01687369 | 2.618253 | 0.7970688 | 1.33041 | <LOD | 0.2159574 | 0.5545619 | <LOD | 1.082867 | 2.685079 | 0.4146996 | 0.1841481 | 0.07636145 | <LOD | 0.2391037 | 0.7598479 | <LOD | 0.1174816 | 0.297004 | <LOD | 1.188377 | 3.250369 | 5.648226 | 1.67526 | 0.04682468 | <LOD | 0.09621147 | 0.253292
Allihies Dursey Crossing Mine | 368B-18 | multiple | 344853.8 | 25497.42 | 7144.514 | <LOD | 0.3372222 | 1.03699 | <LOD | 1.777837 | 7.092321 | <LOD | 9.846143 | 27.15631 | 292075.2 | 20430.14 | 144.5038 | <LOD | 0.4161353 | 1.023751 | <LOD | 9.962246 | 10.54861 | 9.639293 | 11.35229 | 8.945529 | <LOD | 0.1167407 | 0.1371378 | <LOD | 0.4368401 | 0.7468659 | <LOD | 1.382295 | 3.095072 | 894.8939 | 49.81714 | 14.2113 | <LOD | 1.668676e-06 | 0.1385411 | <LOD | 0.1663187 | 0.5087874 | <LOD | 1.291703 | 5.130709 | 4.045062 | 0.309944 | 0.1392072 | 2.756502 | 0.8433899 | 0.954463 | <LOD | 0.2043152 | 0.5459493 | <LOD | 0.8982552 | 3.154641 | <LOD | 0.2270641 | 0.6302248 | <LOD | 0.2952727 | 0.6656638 | <LOD | 0.1172465 | 0.3867175 | <LOD | 1.062288 | 2.582137 | 1.129672 | 0.4572295 | 0.05001578 | <LOD | 0.09315326 | 0.264057
Allihies Dursey Crossing Mine | 368B-19 | multiple | 351169.4 | 22375.2 | 9256.45 | <LOD | 0.3912605 | 1.397289 | <LOD | 2.915162 | 8.694734 | <LOD | 10.46958 | 32.40176 | 295175.7 | 18285.96 | 184.5411 | <LOD | 0.4818323 | 1.39913 | <LOD | 7.967053 | 12.97542 | 45.54152 | 83.11379 | 10.81963 | 0.3445788 | 0.3024829 | 0.1674435 | 1.813779 | 1.343965 | 0.9118012 | <LOD | 1.662672 | 4.093686 | 652.98 | 56.92081 | 21.42047 | <LOD | 0.214996 | 1.258934 | <LOD | 0.2374924 | 0.5964299 | <LOD | 1.876764 | 4.677706 | 3.56644 | 0.3532276 | 0.1673974 | 2.079914 | 0.7164128 | 0.9820524 | <LOD | 0.2895613 | 0.920344 | <LOD | 2.993817 | 3.789906 | <LOD | 0.2229751 | 0.8857417 | 1.482818 | 0.4191122 | 1.0331 | <LOD | 0.1250436 | 0.3564395 | <LOD | 1.628135 | 3.651003 | 0.7662385 | 0.6205675 | 0.4651028 | <LOD | 0.08856105 | 0.1980977
Allihies Dursey Crossing Mine | 368B-20 | multiple | 336964.4 | 18085.57 | 8339.539 | <LOD | 0.4133811 | 1.064184 | <LOD | 2.871476 | 9.530932 | <LOD | 9.592222 | 30.47643 | 295970.4 | 17754.39 | 163.93 | <LOD | 0.3579779 | 1.148716 | <LOD | 3.750662 | 12.19538 | <LOD | 4.323182 | 10.61871 | <LOD | 2.436318e-12 | 0.1595554 | <LOD | 1.769883e-15 | 0.8687451 | <LOD | 1.38728 | 3.677151 | 697.6322 | 47.80508 | 17.36205 | <LOD | 6.347798e-09 | 1.299938 | <LOD | 0.2452523 | 0.3044375 | <LOD | 1.018006 | 5.166618 | 3.910032 | 0.3722583 | 0.1170745 | 2.062468 | 0.6440355 | 1.447094 | <LOD | 0.1777383 | 0.8043287 | <LOD | 0.8878169 | 3.58568 | <LOD | 0.1101755 | 0.6952331 | <LOD | 0.3751053 | 1.062569 | <LOD | 0.1167184 | 0.3165031 | <LOD | 0.9761889 | 3.420761 | <LOD | 0.2994046 | 0.6406221 | <LOD | 0.07260027 | 0.2491133
Allihies Dursey Crossing Mine | 368B-21 | multiple | 333532.9 | 21733.16 | 9261.685 | <LOD | 0.4126911 | 1.232471 | <LOD | 2.866374 | 8.083133 | <LOD | 14.01045 | 33.36184 | 295892.6 | 13832.53 | 182.914 | <LOD | 0.4876973 | 1.385069 | <LOD | 3.655041 | 12.40976 | <LOD | 4.238277 | 11.76917 | 0.2596165 | 0.2443372 | 0.1787161 | <LOD | 8.57324e-14 | 0.9729572 | <LOD | 1.473408 | 3.45699 | 690.4143 | 70.82482 | 12.99746 | <LOD | 0.1296943 | 1.35628 | <LOD | 0.1958001 | 0.5955119 | <LOD | 1.589637 | 4.753361 | 4.234772 | 0.4764708 | 0.02348789 | 2.400614 | 0.8580222 | 1.382088 | <LOD | 0.3155342 | 0.8580868 | <LOD | 1.369049 | 1.79784 | <LOD | 0.2459904 | 0.9991293 | <LOD | 0.3001352 | 1.117536 | <LOD | 0.1530361 | 0.4336388 | <LOD | 1.172946 | 4.192152 | 0.4717671 | 0.4310989 | 0.0653383 | <LOD | 0.0721147 | 0.2738079
Allihies Dursey Crossing Mine | 368B-22 | multiple | 321841.4 | 21663.72 | 8551.08 | <LOD | 0.3826109 | 1.396271 | <LOD | 2.984223 | 8.526319 | <LOD | 9.45851 | 31.56872 | 302691.3 | 14313.68 | 146.2217 | <LOD | 0.4230879 | 1.238981 | <LOD | 4.422785 | 12.01694 | <LOD | 4.265593 | 10.89335 | <LOD | 3.755423e-07 | 1.230131 | <LOD | 0.4051854 | 0.8664639 | <LOD | 1.304579 | 3.698787 | 674.2599 | 61.10592 | 13.477 | <LOD | 0.08807201 | 0.1608081 | <LOD | 0.1989024 | 0.4918119 | <LOD | 1.39785 | 3.050119 | 4.127569 | 0.487827 | 0.1783186 | 2.750105 | 0.8156943 | 0.7934278 | <LOD | 0.3110522 | 0.8287294 | <LOD | 1.747572 | 2.642106 | <LOD | 0.1741551 | 0.8767008 | <LOD | 0.2858002 | 1.315153 | <LOD | 0.1391088 | 0.4510208 | <LOD | 1.421031 | 3.847944 | 2.901566 | 4.854494 | 0.05824027 | <LOD | 0.08413848 | 0.2902522
Allihies Dursey Crossing Mine | 368B-23 | multiple | 357710.7 | 23421.51 | 7234.785 | <LOD | 0.3273834 | 0.8916461 | <LOD | 1.887253 | 6.992225 | <LOD | 8.701539 | 26.0916 | 315269.6 | 21563.68 | 125.2325 | <LOD | 0.3670923 | 0.9869149 | <LOD | 4.220358 | 9.901398 | <LOD | 10.82327 | 8.762096 | 0.2851949 | 0.2526622 | 0.1310784 | 1.208119 | 1.136383 | 0.7134414 | <LOD | 1.172494 | 3.620915 | 626.1458 | 69.13604 | 13.27231 | <LOD | 0.07069012 | 0.1324253 | <LOD | 0.1494963 | 0.6002598 | <LOD | 1.83426 | 4.394765 | 3.78758 | 0.3667949 | 0.01723376 | 1.740824 | 0.7157653 | 1.325234 | <LOD | 0.2439996 | 0.557816 | <LOD | 1.067061 | 3.202932 | <LOD | 0.2553895 | 0.682371 | <LOD | 0.2710706 | 0.9887448 | <LOD | 0.09484685 | 0.2692593 | <LOD | 0.9017426 | 2.364761 | 1.301763 | 0.5419145 | 0.5047182 | 0.2703814 | 0.1350004 | 0.2223076
Allihies Dursey Crossing Mine | 368B-24 | multiple | 374639.6 | 24706.63 | 7677.584 | <LOD | 0.3723613 | 1.075514 | <LOD | 2.918512 | 7.839785 | <LOD | 9.519947 | 27.78881 | 301716.6 | 14263.97 | 122.971 | <LOD | 0.4348809 | 1.145558 | <LOD | 4.218121 | 10.51876 | <LOD | 4.599191 | 9.778544 | <LOD | 3.767884e-07 | 0.1426685 | <LOD | 2.951762e-09 | 0.776434 | <LOD | 1.438723 | 3.507188 | 530.7893 | 39.64845 | 6.872869 | <LOD | 0.08377236 | 0.1441358 | <LOD | 0.2073596 | 0.414038 | <LOD | 1.111042 | 4.342356 | 3.680622 | 0.2882255 | 0.01876121 | <LOD | 0.6659186 | 1.778879 | <LOD | 0.2223966 | 0.6565681 | <LOD | 1.374445 | 3.266673 | <LOD | 0.2248172 | 0.6633088 | <LOD | 0.3006306 | 0.9244253 | <LOD | 0.09773927 | 0.3043595 | <LOD | 1.018607 | 3.222645 | 3.830228 | 1.083781 | 0.5848727 | 0.8653727 | 0.2116207 | 0.2270974
Allihies Dursey Crossing Mine | 368B-25 | multiple | 348493.9 | 26452.91 | 7878.299 | <LOD | 0.3185263 | 1.192485 | <LOD | 2.019366 | 6.437947 | <LOD | 10.61469 | 28.16829 | 300181.4 | 14633.27 | 145.4619 | <LOD | 0.5969224 | 1.254212 | <LOD | 3.471092 | 11.44508 | <LOD | 3.571462 | 9.362597 | <LOD | 1.870113e-10 | 0.8248035 | <LOD | 0.6825628 | 0.8037508 | <LOD | 2.010829 | 3.346447 | 536.443 | 54.3664 | 11.85028 | <LOD | 0.1664627 | 1.092147 | <LOD | 0.1956284 | 0.5759486 | <LOD | 0.8516551 | 3.776469 | 3.706285 | 0.3903661 | 0.01942734 | 2.332011 | 0.646983 | 0.9252484 | <LOD | 0.2469667 | 0.541066 | <LOD | 1.049069 | 1.714183 | 0.3082859 | 0.1709712 | 0.08819787 | <LOD | 0.305817 | 1.181748 | <LOD | 0.1146253 | 0.3575422 | <LOD | 1.319861 | 3.109082 | 21.52267 | 3.5502 | 0.5382823 | 5.694971 | 1.621737 | 0.2262702
Allihies Dursey Crossing Mine | 368B-26 | multiple | 333256.7 | 15927.05 | 8119.725 | <LOD | 0.378629 | 1.139979 | <LOD | 2.579032 | 8.6874 | <LOD | 11.01382 | 30.98648 | 297968 | 16043.25 | 166.837 | <LOD | 0.4431152 | 1.32406 | <LOD | 3.670703 | 12.28022 | <LOD | 3.189347 | 10.76 | <LOD | 1.40831e-09 | 0.9128173 | <LOD | 0.919341 | 0.8894093 | <LOD | 1.324894 | 3.571869 | 502.4278 | 45.80613 | 10.00843 | 0.4042388 | 0.2809564 | 0.1651509 | <LOD | 0.1553167 | 0.5302624 | <LOD | 1.309134 | 4.335919 | 3.664497 | 0.3910746 | 0.1200848 | 2.879352 | 0.930315 | 1.02425 | <LOD | 0.267827 | 0.885394 | <LOD | 1.192423 | 3.912285 | 0.9397993 | 0.3812827 | 0.09766933 | 0.6007947 | 0.258387 | 0.1113715 | <LOD | 0.111278 | 0.3815675 | <LOD | 1.668793 | 3.549141 | 1.925833 | 0.9136345 | 0.0600055 | <LOD | 0.09551529 | 0.3204327
Allihies Dursey Crossing Mine | 368B-27 | multiple | 353547.1 | 19791.29 | 8382.039 | <LOD | 0.4181567 | 1.274025 | <LOD | 2.380247 | 8.315289 | <LOD | 10.39389 | 30.52194 | 309338.2 | 18660.95 | 164.8837 | <LOD | 0.450572 | 1.237475 | <LOD | 3.532558 | 11.97471 | <LOD | 3.129729 | 10.52128 | <LOD | 0.167252 | 0.1579884 | 1.431842 | 1.388045 | 0.8594997 | <LOD | 2.041816 | 3.51694 | 573.2447 | 43.2183 | 7.458477 | <LOD | 9.161114e-08 | 1.073294 | <LOD | 0.1523002 | 0.5770034 | 17.44898 | 32.50475 | 3.586119 | 3.986456 | 0.4485653 | 0.02078807 | 2.152715 | 0.7830386 | 1.331944 | <LOD | 0.1964148 | 0.7895821 | <LOD | 1.24081 | 2.522275 | <LOD | 0.7171111 | 1.007191 | <LOD | 0.2328991 | 1.288262 | <LOD | 0.15214 | 0.3011996 | <LOD | 1.471028 | 3.682875 | 2.752393 | 0.8832973 | 0.05804133 | 0.3332815 | 0.1381367 | 0.0331119
Allihies Dursey Crossing Mine | 368B-28 | multiple | 348715.3 | 20542.45 | 7156.991 | <LOD | 0.3996744 | 1.064568 | <LOD | 2.215748 | 7.273352 | <LOD | 9.345749 | 26.72746 | 294415 | 12612.22 | 136.7476 | <LOD | 0.404557 | 1.133137 | <LOD | 3.820596 | 10.71868 | <LOD | 3.377698 | 9.051894 | <LOD | 1.092529e-11 | 0.1407766 | <LOD | 6.666381e-11 | 0.765771 | <LOD | 1.147571 | 3.396973 | 512.2898 | 34.29672 | 12.45276 | <LOD | 0.1146077 | 0.1422294 | <LOD | 0.1699728 | 0.5171191 | <LOD | 1.169388 | 4.883143 | 3.579081 | 0.3201449 | 0.01852701 | 2.372839 | 0.8772282 | 1.439233 | <LOD | 0.1709946 | 0.6316262 | <LOD | 0.9075255 | 2.4249 | <LOD | 0.1883046 | 0.7711788 | <LOD | 0.2195994 | 0.976478 | <LOD | 0.1022869 | 0.2404399 | <LOD | 0.8543086 | 2.468701 | 0.5042479 | 0.312998 | 0.05176059 | <LOD | 0.06416831 | 0.2261683
Allihies Dursey Crossing Mine | 368B-29 | multiple | 335611.4 | 18295.12 | 7575.805 | <LOD | 0.333847 | 1.167057 | <LOD | 1.810462 | 8.860863 | <LOD | 7.966143 | 28.33879 | 291747.6 | 12470.83 | 144.2771 | <LOD | 0.4112867 | 1.239571 | <LOD | 3.588549 | 11.1776 | <LOD | 8.475153 | 9.891096 | <LOD | 0.0778118 | 0.1485232 | <LOD | 3.128501e-10 | 0.807814 | <LOD | 1.235797 | 3.686952 | 509.4958 | 37.06561 | 12.19275 | <LOD | 0.09730658 | 1.267491 | <LOD | 0.1804536 | 0.5792616 | <LOD | 1.242935 | 2.9116 | 3.356183 | 0.3338974 | 0.1091709 | 1.63246 | 0.5603143 | 0.8379558 | <LOD | 0.2494009 | 0.7867093 | <LOD | 1.004034 | 2.558861 | <LOD | 0.2061503 | 0.4964248 | <LOD | 0.2461745 | 0.5788482 | <LOD | 0.1060458 | 0.3390712 | <LOD | 0.8856124 | 2.833582 | 1.746499 | 0.7719719 | 0.0546528 | 0.2619588 | 0.0970912 | 0.03116822
Gortavallig Mineralized Sandstone | JL_GV_302B_1 | single | 409633.7 | 19336.81 | 6670.714 | 1.385888 | 0.4111224 | 0.8796921 | <LOD | 2.55881 | 6.979993 | <LOD | 13.87194 | 27.49628 | 301896.1 | 12923.72 | 63.46946 | <LOD | 0.2702576 | 0.794797 | <LOD | 3.658256 | 10.78225 | 32.94328 | 6.04555 | 6.378519 | 1.119492 | 0.4250573 | 0.05573782 | <LOD | 1.64082 | 3.083945 | <LOD | 0.6059316 | 1.637436 | 11.92151 | 3.487354 | 5.567664 | 13.79171 | 8.051928 | 0.3173635 | 1.629785 | 0.8897095 | 0.1983319 | <LOD | 0.7067377 | 1.963198 | 9.869242 | 0.4806895 | 0.006256149 | 2.17142 | 0.3790939 | 0.8010005 | 4.676951 | 0.5094696 | 0.4954763 | <LOD | 0.08204839 | 0.5743552 | <LOD | 0.040385 | 0.1541952 | 0.04322574 | 0.03698634 | 0.01907404 | <LOD | 0.0148226 | 0.0625978 | <LOD | 0.7360904 | 2.267339 | 6.593496 | 0.918759 | 0.1421992 | 2.777542 | 0.4051297 | 0.06680884
Gortavallig Mineralized Sandstone | JL_GV_302B_3 | single | 366842.5 | 14055.19 | 4890.757 | <LOD | 0.2495436 | 0.7519776 | <LOD | 1.414257 | 6.080398 | <LOD | 9.63008 | 21.85089 | 302228.5 | 11794.8 | 47.47333 | <LOD | 0.1250068 | 0.6140185 | <LOD | 2.33843 | 8.537181 | 35.34578 | 2.325061 | 4.963677 | 0.2526716 | 0.1133227 | 0.04565974 | 0.304832 | 0.2859538 | 0.2609414 | <LOD | 0.325543 | 1.24926 | 17.31953 | 3.514854 | 4.309931 | <LOD | 0.02693897 | 0.03823644 | 0.7052179 | 0.1059043 | 0.1854472 | <LOD | 1.722353 | 1.72718 | 9.521516 | 0.4589832 | 0.0243307 | 16.2665 | 0.9617143 | 0.666795 | <LOD | 0.1598578 | 0.4000036 | 0.1253562 | 0.09221843 | 0.05244948 | <LOD | 0.03450214 | 0.108031 | <LOD | 4.548104e-10 | 0.1433379 | <LOD | 0.01188807 | 0.03772902 | <LOD | 0.4387475 | 1.790655 | 0.5381836 | 0.2520449 | 0.1010962 | 0.0660568 | 0.02338155 | 0.04899476
Gortavallig Mineralized Sandstone | JL_GV_302B_4 | single | 372968.8 | 15000.64 | 5594.829 | <LOD | 0.1921327 | 0.8437607 | <LOD | 2.100331 | 6.706194 | <LOD | 7.039771 | 24.48967 | 304131 | 11533.31 | 47.25405 | <LOD | 0.2314851 | 0.6527948 | <LOD | 2.696216 | 9.59046 | 37.11621 | 2.848266 | 5.656483 | 0.2744877 | 0.118645 | 0.04990464 | <LOD | 0.1850817 | 1.867209 | <LOD | 0.4324391 | 1.548174 | 17.80513 | 3.968518 | 6.424212 | 1.824296 | 0.8014945 | 0.04180731 | 1.203758 | 0.2642771 | 0.231681 | <LOD | 0.6761685 | 1.776771 | 9.262073 | 0.3571693 | 0.005601281 | 17.41412 | 0.9488278 | 0.6804707 | <LOD | 0.1738005 | 0.4136699 | <LOD | 0.1016586 | 0.560326 | <LOD | 0.01910393 | 0.1394603 | 0.04579393 | 0.02927978 | 0.0170942 | <LOD | 0.0153554 | 0.06028666 | <LOD | 0.5484239 | 1.981952 | 1.913605 | 0.4658955 | 0.1223531 | 0.08655459 | 0.03461398 | 0.0440414
Gortavallig Mineralized Sandstone | JL_GV_302B_5 | single | 363664.1 | 17681.71 | 5082.401 | <LOD | 0.2042798 | 0.8080733 | <LOD | 1.71258 | 6.504766 | <LOD | 8.11438 | 23.22468 | 306907.2 | 16935.83 | 50.93178 | <LOD | 0.2281777 | 0.6635205 | <LOD | 3.039681 | 9.019025 | 29.88616 | 2.782902 | 5.015157 | <LOD | 0.02956023 | 0.0461163 | 1.296316 | 0.6265102 | 0.2635452 | 4.291144 | 2.098399 | 1.322217 | 9.892198 | 2.594408 | 3.529827 | <LOD | 2.111014e-12 | 0.03864897 | 1.963459 | 0.2612949 | 0.1578346 | <LOD | 0.5178546 | 1.567283 | 5.636855 | 0.7329267 | 0.005176036 | 1.780313 | 0.4581039 | 0.6385115 | 4.033987 | 1.142494 | 0.3749793 | 0.1114388 | 0.08425027 | 0.05301545 | 0.1095794 | 0.052953 | 0.01457579 | <LOD | 0.02418106 | 0.1049397 | 0.04561108 | 0.01460529 | 0.0298083 | <LOD | 0.418752 | 1.692603 | 8.434084 | 0.6228285 | 0.100257 | 4.673468 | 0.4921029 | 0.03741757
Gortavallig Mineralized Sandstone | JL_GV_302B_7 | single | 362074.2 | 15457.99 | 4910.213 | <LOD | 0.2197801 | 0.7415026 | <LOD | 1.509426 | 5.726629 | <LOD | 5.979675 | 22.91664 | 309166 | 19960.2 | 46.75607 | <LOD | 0.177914 | 0.6882903 | <LOD | 1.740543 | 8.79075 | 40.40764 | 2.969277 | 5.203955 | 0.4320659 | 0.1901383 | 0.04543653 | 0.4337111 | 0.3653562 | 0.2596551 | 7.27135 | 14.64504 | 1.269898 | 25.31267 | 3.129632 | 5.543729 | 0.08941937 | 0.0675041 | 0.03810845 | 0.9427498 | 0.1585179 | 0.1242828 | <LOD | 0.6028552 | 1.942751 | 10.47458 | 0.4220631 | 0.005099658 | 17.16335 | 1.768046 | 0.6689224 | <LOD | 0.1301198 | 0.383273 | <LOD | 0.09898082 | 0.2607862 | <LOD | 0.05224583 | 0.1425471 | <LOD | 0.01080549 | 0.1034578 | <LOD | 0.009035765 | 0.03499717 | <LOD | 0.5432463 | 1.50757 | 0.2418209 | 0.1236111 | 0.1161601 | 0.05957987 | 0.01763191 | 0.03778716
Gortavallig Mineralized Sandstone | JL_GV_302B_8 | multiple | 370234.1 | 16625.19 | 4985.318 | <LOD | 0.1716141 | 0.7559658 | <LOD | 1.677537 | 5.492226 | <LOD | 9.710076 | 23.82952 | 303957 | 13798.55 | 58.00827 | <LOD | 0.1920716 | 0.6597678 | <LOD | 2.449278 | 9.399955 | 46.97741 | 3.962257 | 5.331096 | 0.2767518 | 0.1242409 | 0.04690296 | <LOD | 0.1918279 | 2.349272 | <LOD | 0.3451825 | 1.438017 | 24.41399 | 3.708675 | 6.331207 | <LOD | 0.01673281 | 0.3112413 | 0.7911634 | 0.1374539 | 0.1970519 | <LOD | 0.536434 | 1.648334 | 8.764426 | 0.3807815 | 0.005264202 | 21.28046 | 1.265122 | 0.5617856 | <LOD | 0.09571175 | 0.4821625 | 0.08304631 | 0.06912626 | 0.05398214 | <LOD | 0.02116946 | 0.1471981 | <LOD | 5.571041e-09 | 0.1409954 | <LOD | 0.01278834 | 0.03705317 | <LOD | 0.7953926 | 1.759069 | 0.1506861 | 0.06357939 | 0.1020724 | <LOD | 0.01359726 | 0.05480441
Gortavallig Mineralized Sandstone | JL_GV_302B_9 | multiple | 372968.7 | 20488.53 | 4986.944 | <LOD | 0.212721 | 0.7978968 | <LOD | 1.765543 | 6.131547 | <LOD | 6.741199 | 23.88843 | 312103.7 | 11594.03 | 55.06203 | <LOD | 0.2563143 | 0.677577 | <LOD | 2.92786 | 9.343454 | 48.65662 | 3.133001 | 5.585987 | 0.4343095 | 0.1542789 | 0.04747421 | <LOD | 0.2849627 | 0.271294 | <LOD | 0.5542132 | 1.571817 | 20.39423 | 3.751249 | 5.22122 | 0.06789671 | 0.06374133 | 0.03984823 | 0.7584807 | 0.2425912 | 0.2243855 | <LOD | 0.5864849 | 2.031433 | 8.917877 | 0.3677241 | 0.02658182 | 23.98491 | 1.299069 | 0.6478943 | <LOD | 0.1390757 | 0.4205429 | 0.1449842 | 0.08834126 | 0.05466075 | 0.05464299 | 0.03185007 | 0.01502547 | <LOD | 2.355466e-09 | 0.0162875 | <LOD | 0.01052195 | 0.05682188 | <LOD | 0.4476505 | 1.889062 | 0.1359271 | 0.04991773 | 0.1115854 | 0.05170536 | 0.01716978 | 0.04739983
Gortavallig Mineralized Sandstone | JL_GV_302B_10 | multiple | 370345.1 | 16780.31 | 4985.243 | <LOD | 0.1965549 | 0.7892874 | <LOD | 1.511818 | 6.581633 | <LOD | 7.26534 | 23.47026 | 314200.9 | 14044.7 | 52.00003 | <LOD | 0.2150952 | 0.5672404 | <LOD | 2.558585 | 9.43929 | 33.76066 | 3.435529 | 5.263227 | 0.2536671 | 0.1056908 | 0.04671284 | 1.030143 | 0.5825774 | 0.2669403 | <LOD | 0.3982069 | 1.508062 | 20.49466 | 3.73843 | 4.568104 | 0.04272315 | 0.04182896 | 0.03922406 | 0.8909513 | 0.1697956 | 0.2208732 | <LOD | 0.5439241 | 1.968571 | 8.89829 | 0.3265446 | 0.03481756 | 15.3896 | 0.8387219 | 0.6705187 | <LOD | 0.1360571 | 0.3777125 | <LOD | 0.0831687 | 0.4715904 | <LOD | 0.02980024 | 0.1296279 | <LOD | 0.01027119 | 0.01603128 | <LOD | 0.0086701 | 0.05400293 | <LOD | 0.5001751 | 1.76287 | 0.4918997 | 0.2489497 | 0.09908949 | 0.1589575 | 0.03854614 | 0.05004683
Gortavallig Mineralized Sandstone | JL_GV_302B_11 | multiple | 372964.7 | 15046.27 | 4862.151 | <LOD | 0.2246827 | 0.7713099 | <LOD | 1.677255 | 6.318975 | <LOD | 6.219183 | 23.42783 | 297256.1 | 11395.48 | 52.2408 | <LOD | 0.1947397 | 0.6523715 | <LOD | 2.311077 | 8.897403 | 30.56813 | 2.384223 | 5.348467 | 0.3518155 | 0.1283114 | 0.04697129 | <LOD | 0.5853679 | 1.291258 | <LOD | 0.457851 | 1.478369 | 20.92129 | 3.927177 | 5.68585 | 0.07210934 | 0.06432069 | 0.03945602 | 1.042402 | 0.2653125 | 0.2216327 | <LOD | 0.5051451 | 1.854973 | 9.485052 | 0.3365882 | 0.005271746 | 13.21227 | 0.9011575 | 0.5773767 | <LOD | 0.135808 | 0.3753918 | <LOD | 0.03278608 | 0.0541229 | <LOD | 0.05933814 | 0.1130644 | <LOD | 0.01534807 | 0.1225548 | <LOD | 0.0116109 | 0.05394665 | <LOD | 0.5116495 | 1.833572 | 0.4430671 | 0.1028392 | 0.1152406 | 0.2483901 | 0.04182047 | 0.04148499
Gortavallig Mineralized Sandstone | JL_GV_302B_13 | single | 378148.4 | 14135.88 | 5300.564 | <LOD | 0.2764142 | 0.820697 | <LOD | 1.804489 | 6.244626 | <LOD | 6.941607 | 24.8873 | 296029.8 | 13967.45 | 57.77539 | <LOD | 0.2451723 | 0.6960948 | <LOD | 2.709371 | 9.784955 | 43.75951 | 3.124814 | 5.906495 | 0.4610937 | 0.1703421 | 0.05131092 | <LOD | 0.3805016 | 1.847163 | 2.267313 | 1.238443 | 1.430186 | 22.02017 | 3.305099 | 6.119814 | 0.2269646 | 0.2341851 | 0.04313419 | 1.270281 | 0.5332753 | 0.1704784 | <LOD | 0.5702173 | 2.033917 | 9.447773 | 0.4044152 | 0.0478281 | 22.87348 | 1.362032 | 0.6485742 | <LOD | 0.1697303 | 0.4736303 | <LOD | 8.719094e-10 | 0.05916854 | <LOD | 0.03857382 | 0.1024465 | <LOD | 5.296723e-08 | 0.1320343 | <LOD | 0.01228803 | 0.04810902 | <LOD | 0.4624769 | 1.960127 | 1.598784 | 0.4305043 | 0.1418497 | 0.5334808 | 0.1516273 | 0.05831296
Gortavallig Mineralized Sandstone | JL_GV_302B_14 | single | 366471.5 | 15782.58 | 5967.067 | <LOD | 0.219583 | 0.9494846 | <LOD | 1.645832 | 7.288917 | <LOD | 7.314521 | 27.8393 | 298030.6 | 8990.585 | 62.80908 | <LOD | 0.2512538 | 0.741933 | <LOD | 3.440553 | 10.7202 | 50.22707 | 3.161179 | 6.151077 | 0.3133491 | 0.1218979 | 0.05577677 | 0.5031615 | 0.3781893 | 0.3187225 | <LOD | 0.4819238 | 1.561029 | 24.12673 | 4.076413 | 6.819149 | <LOD | 0.03730764 | 0.04690602 | 1.005968 | 0.7735776 | 0.2490058 | <LOD | 0.5967662 | 2.316864 | 9.264585 | 0.4118925 | 0.006259867 | 22.67761 | 1.154573 | 0.7507146 | <LOD | 0.1539159 | 0.4705185 | <LOD | 0.08591579 | 0.6136189 | <LOD | 0.03784187 | 0.1875772 | <LOD | 0.008949246 | 0.182779 | <LOD | 0.01453354 | 0.06583823 | <LOD | 0.5801907 | 2.241422 | 2.70456 | 0.8339842 | 0.1292957 | 0.4455192 | 0.1292462 | 0.04036685
Gortavallig Mineralized Sandstone | JL_GV_302B_16 | single | 386832.8 | 18632.61 | 5155.107 | <LOD | 0.1943043 | 0.7462523 | <LOD | 1.810048 | 6.226757 | <LOD | 7.319767 | 22.31045 | 306727.5 | 15560.53 | 45.88936 | <LOD | 0.1828142 | 0.6694322 | <LOD | 2.866003 | 8.447237 | 48.99978 | 27.07982 | 4.995358 | 0.3985442 | 0.1389504 | 0.04632536 | 0.4985759 | 0.3440829 | 0.2646808 | <LOD | 0.323521 | 1.41512 | 22.18752 | 3.829901 | 5.591629 | 0.1145342 | 0.08058641 | 0.03912489 | 0.6853044 | 0.1776631 | 0.194702 | <LOD | 0.6421082 | 2.003415 | 8.310204 | 0.3966326 | 0.02468106 | 15.33588 | 0.9255268 | 0.6821699 | <LOD | 0.1048809 | 0.3999564 | <LOD | 0.1361909 | 0.4020439 | <LOD | 0.03943172 | 0.09287526 | <LOD | 0.02316639 | 0.1029548 | <LOD | 0.01192519 | 0.0339865 | <LOD | 0.4170378 | 1.808567 | 0.3111344 | 0.2032796 | 0.1286026 | 0.06017096 | 0.02464972 | 0.05799387
Gortavallig Mineralized Sandstone | JL_GV_302B_19 | multiple | 362613.7 | 17108.64 | 4811.023 | <LOD | 0.2519485 | 0.7433155 | <LOD | 1.958028 | 5.998472 | <LOD | 5.96103 | 23.16618 | 308439.5 | 12189.44 | 52.5034 | <LOD | 0.290516 | 0.6058819 | <LOD | 3.308542 | 8.874991 | 45.68728 | 26.17843 | 5.112989 | 0.3733221 | 0.1579835 | 0.04561356 | <LOD | 0.44561 | 2.28417 | 11.91563 | 17.36437 | 1.373473 | 20.99062 | 2.790099 | 5.873036 | <LOD | 0.07414388 | 0.1924005 | 0.929191 | 0.1614896 | 0.1536364 | <LOD | 0.7589733 | 2.0794 | 7.383068 | 0.3905904 | 0.005118681 | 3.98813 | 0.4671045 | 0.6324477 | 1.554931 | 0.3136262 | 0.4175936 | <LOD | 0.1411684 | 0.4637025 | 0.08772382 | 0.04307241 | 0.01453011 | <LOD | 0.009900886 | 0.01574298 | <LOD | 0.009001831 | 0.05654935 | <LOD | 0.6139814 | 1.84473 | 3.141018 | 0.4800485 | 0.09497274 | 7.56448 | 1.726548 | 0.04120761
Gortavallig Mineralized Sandstone | JL_GV_302B_22 | multiple | 356334.7 | 14544.14 | 5249.352 | 1.209012 | 0.5186295 | 0.8257157 | <LOD | 1.828712 | 6.83652 | <LOD | 7.593569 | 25.46535 | 301748.7 | 14119.54 | 56.72025 | <LOD | 0.1974904 | 0.7352527 | <LOD | 2.233482 | 9.678062 | 53.4968 | 22.22916 | 5.793346 | 0.6951397 | 0.2249794 | 0.05016827 | 0.800182 | 0.5182315 | 0.2866172 | 32.53448 | 10.10382 | 1.409452 | 21.0238 | 4.4445 | 6.435358 | 3.770806 | 1.318015 | 0.04246374 | 3.442907 | 1.60935 | 0.2504175 | <LOD | 0.5317629 | 2.282425 | 10.09384 | 0.4862909 | 0.005629681 | 11.55053 | 0.7614159 | 0.6842059 | 0.8793757 | 0.4775701 | 0.4358964 | 0.1793841 | 0.1167579 | 0.05825175 | <LOD | 0.04252578 | 0.1586738 | 0.04621384 | 0.03081828 | 0.01733056 | <LOD | 0.01206521 | 0.06225086 | <LOD | 0.6109442 | 1.920628 | 11.57151 | 4.083392 | 0.008726904 | 0.5534069 | 0.1414403 | 0.04206963
Gortavallig Mineralized Sandstone | JL_GV_302B_23 | single | 349857.3 | 15892.05 | 4586.737 | <LOD | 0.2326637 | 0.7965874 | <LOD | 1.846457 | 5.35511 | <LOD | 8.319882 | 22.04358 | 297512.5 | 15492.67 | 51.61662 | <LOD | 0.1917267 | 0.6505831 | <LOD | 2.57791 | 8.539993 | 37.07716 | 2.971738 | 5.069079 | 0.3002974 | 0.1088343 | 0.0436993 | 1.055873 | 0.5488513 | 0.2496562 | <LOD | 0.4084369 | 1.254212 | 23.80312 | 3.75002 | 4.311753 | <LOD | 0.04510031 | 0.3243138 | 0.9243718 | 0.1260855 | 0.2040703 | <LOD | 0.5397809 | 1.68878 | 10.12704 | 0.4216013 | 0.004903723 | 16.64603 | 1.044477 | 0.63242 | <LOD | 0.1716843 | 0.4269658 | 0.2387967 | 0.1160629 | 0.05075889 | <LOD | 0.06264357 | 0.1221672 | <LOD | 0.01108897 | 0.1587042 | <LOD | 0.01187828 | 0.0425401 | <LOD | 0.5350868 | 1.965591 | 0.4233476 | 0.2331917 | 0.007604064 | 0.04947224 | 0.02248637 | 0.04892076
Gortavallig Mineralized Sandstone | JL_GV_302B_24 | single | 350512.8 | 16321.55 | 5112.258 | <LOD | 0.2037796 | 0.8385538 | <LOD | 2.193122 | 7.005486 | <LOD | 8.289593 | 24.77534 | 309145.6 | 15354.16 | 59.03433 | <LOD | 0.2119636 | 0.6861718 | <LOD | 2.925845 | 9.752581 | 48.9826 | 6.626844 | 5.458213 | 0.2957101 | 0.13506 | 0.05019094 | 0.7175649 | 0.4647746 | 0.2867399 | <LOD | 0.5225827 | 1.575763 | 22.98447 | 4.247771 | 6.72479 | 0.1863244 | 0.2025854 | 0.04251348 | 0.8277961 | 0.1557211 | 0.1972811 | <LOD | 0.5411268 | 1.81422 | 9.642784 | 0.538277 | 0.03598446 | 11.11172 | 0.9796142 | 0.6612482 | 0.6767671 | 0.6719548 | 0.4017745 | <LOD | 0.1096061 | 0.4915472 | 0.1465593 | 0.1103538 | 0.1414065 | <LOD | 0.01690976 | 0.1108426 | <LOD | 0.01295749 | 0.04247869 | <LOD | 0.71139 | 1.960975 | 4.38821 | 1.695411 | 0.09028496 | 0.4434809 | 0.1298839 | 0.04365273
Gortavallig Mineralized Sandstone | JL_GV_302B_25 | multiple | 362314.9 | 16008.07 | 4813.837 | <LOD | 0.2137571 | 0.794069 | <LOD | 6.097239 | 6.339278 | <LOD | 7.576314 | 23.91406 | 307189 | 17560.34 | 53.24777 | <LOD | 0.2636115 | 0.6136495 | <LOD | 5.584976 | 9.097841 | 46.5067 | 7.612612 | 5.505714 | 0.3318278 | 0.1293646 | 0.04721224 | 0.5683179 | 0.4297498 | 0.2697194 | <LOD | 0.5180477 | 1.408116 | 24.67742 | 5.376507 | 4.66095 | 0.0692703 | 0.05382073 | 0.04000483 | 0.7421219 | 0.1542935 | 0.1452289 | <LOD | 0.6002123 | 2.219755 | 10.09965 | 0.4172386 | 0.005297853 | 14.18969 | 0.9617714 | 0.7216349 | <LOD | 0.1412226 | 0.4642864 | <LOD | 0.04263647 | 0.05487924 | 0.05499938 | 0.03571736 | 0.01506836 | <LOD | 0.01176434 | 0.162364 | <LOD | 0.01397226 | 0.05138822 | <LOD | 0.5151283 | 1.613947 | 1.273733 | 0.2988632 | 0.1254601 | 0.08465223 | 0.0241162 | 0.03589129
Gortavallig Mineralized Sandstone | JL_GV_302B_26 | multiple | 352728.5 | 12833.88 | 4641.972 | <LOD | 0.1893203 | 0.7486887 | <LOD | 2.114 | 5.618811 | <LOD | 6.274074 | 22.31028 | 324199.2 | 15294.25 | 54.7976 | <LOD | 0.1730769 | 0.5775027 | <LOD | 3.267693 | 8.588251 | 37.10343 | 2.55202 | 5.117944 | 0.1609878 | 0.1000152 | 0.04560521 | 4.566482 | 1.15051 | 0.2605354 | 10.4309 | 4.135682 | 1.312687 | 8.884699 | 2.192257 | 5.350979 | 3.848095 | 1.707532 | 0.03865712 | 2.024704 | 1.156767 | 0.1782502 | <LOD | 0.4185437 | 1.66578 | 2.579428 | 0.3863966 | 0.03223945 | 2.679277 | 0.5174986 | 0.691872 | 1.455751 | 0.5129129 | 0.437347 | 0.06930831 | 0.07898224 | 0.05303064 | <LOD | 0.01441431 | 0.1236902 | 0.02547057 | 0.0217345 | 0.01577293 | <LOD | 0.01238024 | 0.04560035 | <LOD | 0.4521073 | 1.754187 | 0.8614508 | 0.2457418 | 0.1342408 | 0.9747389 | 0.2246303 | 0.05728127
Gortavallig Mineralized Sandstone | JL_GV_302B_27 | multiple | 352654.3 | 14985.65 | 4775.299 | <LOD | 0.3011995 | 0.7899134 | <LOD | 1.414129 | 6.599654 | <LOD | 5.553553 | 23.33397 | 295908.6 | 12513.84 | 51.51556 | <LOD | 0.212617 | 0.6826348 | <LOD | 2.174938 | 8.90236 | 25.39239 | 2.300978 | 5.251618 | <LOD | 0.111787 | 0.3596452 | 0.6222874 | 0.4739158 | 0.2742726 | <LOD | 0.3382241 | 1.331575 | 19.26186 | 3.808544 | 5.03782 | 0.5261242 | 0.3398864 | 0.1932753 | 0.4917605 | 0.1264659 | 0.2124198 | <LOD | 0.5015794 | 1.710243 | 10.07731 | 0.40985 | 0.005387341 | 11.66227 | 0.6155577 | 0.6490178 | <LOD | 0.1851102 | 0.3854296 | <LOD | 0.09627324 | 0.26514 | 0.08038101 | 0.03879982 | 0.01533285 | 0.01726286 | 0.01876134 | 0.01660965 | 0.06071012 | 0.04784648 | 0.04007301 | <LOD | 0.4436412 | 1.966598 | 3.071591 | 0.7054111 | 0.1337591 | 0.8860429 | 0.1845958 | 0.05637572
Gortavallig Mineralized Sandstone | JL_GV_302B_28 | multiple | 361080.1 | 11798.02 | 4666.465 | <LOD | 0.2464266 | 0.7345027 | <LOD | 1.681928 | 5.656512 | <LOD | 7.225509 | 22.32894 | 311005.1 | 12372.34 | 52.50914 | <LOD | 0.22145 | 0.6870509 | <LOD | 2.038945 | 8.455125 | 22.91881 | 2.514669 | 4.879471 | 0.08971316 | 0.07914729 | 0.04474152 | 0.3283041 | 0.3046462 | 0.255595 | 3.128286 | 2.182021 | 1.330021 | 14.92728 | 2.904425 | 5.163787 | 0.1422617 | 0.1160009 | 0.03795202 | 1.040288 | 0.4009366 | 0.2067585 | <LOD | 0.4793449 | 1.787486 | 10.0778 | 0.3417187 | 0.005020498 | 6.431017 | 0.4178107 | 0.6871537 | <LOD | 0.1089001 | 0.3755573 | <LOD | 0.08198139 | 0.4495967 | <LOD | 0.03507362 | 0.1264212 | <LOD | 0.006495228 | 0.01548328 | <LOD | 0.008067331 | 0.04551832 | <LOD | 0.4854118 | 1.698594 | 2.999233 | 0.7029801 | 0.1137527 | 0.2397518 | 0.04497305 | 0.05064208
Gortavallig Mineralized Sandstone | JL_GV_302B_29 | single | 396817.7 | 17404.65 | 6527.253 | 1.913324 | 0.5602077 | 1.081605 | <LOD | 2.474219 | 8.159755 | <LOD | 9.131745 | 31.95479 | 289428 | 10800.97 | 75.54509 | <LOD | 0.2874163 | 0.8932138 | <LOD | 3.980705 | 12.10348 | 38.15468 | 3.320536 | 7.199552 | 0.7802289 | 0.2704302 | 0.06295466 | 1.400442 | 0.8185216 | 0.3596368 | 8.120292 | 1.498817 | 1.811138 | 17.35156 | 3.975854 | 7.572359 | 7.069571 | 2.614232 | 0.05342087 | 5.913361 | 1.509195 | 0.3189827 | <LOD | 0.5736237 | 2.369513 | 10.27394 | 0.4726243 | 0.06191649 | 12.85664 | 0.9137952 | 0.8385144 | 2.071462 | 0.4383084 | 0.6005667 | 0.1520165 | 0.1094125 | 0.07328479 | <LOD | 0.03798933 | 0.1947739 | 0.05679445 | 0.03732797 | 0.02179269 | 0.0333035 | 0.01629043 | 0.006189086 | <LOD | 0.6327506 | 2.495657 | 2.935921 | 0.3996653 | 0.1861003 | 1.464824 | 0.2151527 | 0.05846268
Gortavallig Mineralized Sandstone | JL_GV_302B_30 | single | 407073.8 | 14783.89 | 6671.231 | <LOD | 0.2662328 | 1.029872 | <LOD | 2.628717 | 8.558541 | <LOD | 9.810117 | 32.42423 | 287328.4 | 8384.948 | 82.40031 | <LOD | 0.2769022 | 0.9518246 | <LOD | 3.812064 | 12.74491 | 36.41083 | 4.888201 | 7.19657 | 0.4296294 | 0.1849459 | 0.06476665 | <LOD | 0.4802367 | 1.845784 | <LOD | 0.6772768 | 1.697104 | 21.46625 | 4.647351 | 6.388478 | 0.266689 | 0.2221685 | 0.05497791 | 1.72275 | 0.2586508 | 0.2973757 | <LOD | 0.8009199 | 2.302895 | 11.28565 | 0.4053671 | 0.007267438 | 15.34055 | 1.171633 | 0.9092669 | 1.455305 | 0.9196734 | 0.5747498 | <LOD | 0.08155203 | 0.6610562 | <LOD | 0.05675109 | 0.2053681 | <LOD | 0.01208953 | 0.02242646 | <LOD | 0.01445602 | 0.05717893 | <LOD | 0.7093186 | 2.682123 | 3.296344 | 0.8413418 | 0.1798779 | 1.149517 | 0.2375455 | 0.07449624
Gortavallig Vein Sample | GV512-1 | multiple | 341990.5 | 19555.69 | 8698.88 | <LOD | 0.2859131 | 1.316106 | <LOD | 3.298526 | 8.519017 | <LOD | 9.749464 | 31.82832 | 283359.9 | 15232.19 | 161.5384 | <LOD | 0.3144484 | 1.397386 | <LOD | 3.1004 | 12.92949 | 55.96768 | 14.43389 | 11.86927 | 0.7590144 | 0.4109975 | 0.1650763 | 0.9106552 | 0.9912584 | 0.9102275 | <LOD | 2.137133 | 5.062152 | <LOD | 4.946193 | 12.68668 | 0.9533684 | 0.4472057 | 0.7424511 | <LOD | 0.2118918 | 0.5304235 | <LOD | 1.525228 | 6.039493 | 17.12934 | 1.028367 | 0.0212526 | 98.54531 | 6.914504 | 0.9828462 | 2.005761 | 0.5765896 | 0.9310284 | <LOD | 0.9848789 | 2.873103 | <LOD | 0.1288225 | 0.8542334 | <LOD | 0.3393305 | 1.132588 | <LOD | 0.137435 | 0.3895213 | <LOD | 1.336177 | 3.370405 | 2.091249 | 0.7899389 | 0.5986125 | <LOD | 0.08615242 | 0.3270326
Gortavallig Vein Sample | GV512-2 | multiple | 366788.3 | 19935.97 | 8127.954 | <LOD | 0.4362222 | 1.332763 | <LOD | 3.600523 | 8.208845 | <LOD | 10.11615 | 31.56519 | 298491.6 | 11997.64 | 168.1771 | <LOD | 0.3320315 | 1.387166 | <LOD | 6.170748 | 12.53462 | 47.36761 | 8.057962 | 11.27132 | 0.6073961 | 0.3559429 | 0.1645976 | <LOD | 0.6117485 | 0.9074919 | <LOD | 2.066932 | 4.756385 | 13.22412 | 6.655247 | 1.767025 | <LOD | 0.09560679 | 1.236364 | <LOD | 0.1962713 | 0.4162015 | <LOD | 1.829624 | 3.726947 | 17.6516 | 0.9627243 | 0.1927686 | 105.194 | 8.648043 | 1.592686 | <LOD | 0.4448404 | 0.9478652 | <LOD | 1.341476 | 4.451702 | <LOD | 0.2055833 | 0.7737491 | <LOD | 0.3842277 | 1.322644 | <LOD | 0.1876509 | 0.2333348 | <LOD | 1.143602 | 3.124931 | <LOD | 0.2201713 | 0.6899723 | <LOD | 0.05389902 | 0.2447398
Gortavallig Vein Sample | GV512-3 | multiple | 351327.6 | 19877.87 | 8022.784 | <LOD | 0.2646088 | 1.15343 | <LOD | 2.354841 | 7.991967 | <LOD | 9.773087 | 29.95464 | 299307.1 | 10994.64 | 148.7393 | <LOD | 0.3405833 | 1.221977 | <LOD | 3.449235 | 12.39724 | 45.79344 | 6.51204 | 11.32099 | 1.017863 | 0.426551 | 0.1618956 | <LOD | 0.8329088 | 0.8924993 | <LOD | 1.516532 | 4.065272 | 13.30094 | 4.819937 | 7.37293 | <LOD | 0.1704634 | 1.347744 | <LOD | 0.1782527 | 0.6174701 | <LOD | 1.479823 | 5.481039 | 17.08661 | 0.8953109 | 0.1681482 | 91.62155 | 6.692832 | 1.034627 | <LOD | 0.3342793 | 0.9111087 | <LOD | 0.9110597 | 3.053893 | <LOD | 0.1847686 | 0.6642229 | <LOD | 0.3066761 | 1.323005 | <LOD | 0.1346682 | 0.3994342 | <LOD | 1.309822 | 2.885464 | 0.94273 | 0.3876595 | 0.3046328 | <LOD | 0.1039671 | 0.289844
Gortavallig Vein Sample | GV512-4 | multiple | 341208.9 | 20285.3 | 7962.646 | <LOD | 0.3083957 | 1.110289 | <LOD | 2.714432 | 7.383886 | <LOD | 7.39834 | 28.24261 | 305305.8 | 13298.31 | 152.996 | <LOD | 0.3143309 | 1.316605 | <LOD | 3.706743 | 11.21086 | 65.97072 | 19.14359 | 10.3736 | 1.093966 | 0.3928272 | 0.1520982 | <LOD | 2.078486e-11 | 0.838399 | <LOD | 2.160872 | 4.499389 | <LOD | 3.158742 | 13.17247 | <LOD | 0.1051621 | 1.123526 | <LOD | 0.2522817 | 0.6481482 | <LOD | 1.410618 | 5.027293 | 16.49035 | 0.8976718 | 0.1433871 | 92.97859 | 7.312431 | 0.9722311 | 1.322553 | 0.5074677 | 0.8933814 | <LOD | 1.142542 | 3.312493 | <LOD | 0.2118913 | 0.6534982 | <LOD | 0.3664452 | 0.743032 | <LOD | 0.1058143 | 0.4473542 | <LOD | 1.130956 | 2.745839 | 3.623577 | 1.299637 | 0.5214903 | <LOD | 0.09310775 | 0.2513066
Gortavallig Vein Sample | GV512-5 | multiple | 339547.5 | 15464.71 | 7115.117 | <LOD | 0.254903 | 0.9642401 | <LOD | 1.893578 | 8.073061 | <LOD | 10.55332 | 26.32821 | 301409.6 | 16227.4 | 147.3859 | <LOD | 0.4258129 | 0.9960275 | <LOD | 2.814978 | 10.58344 | 38.67049 | 7.120579 | 9.83405 | 1.122769 | 0.4675454 | 0.1404126 | <LOD | 9.015536e-11 | 0.7739034 | <LOD | 1.429204 | 3.596058 | 15.70994 | 5.205962 | 1.508129 | 0.4541405 | 0.3299651 | 0.1417204 | <LOD | 0.194249 | 0.4749078 | 4.132587 | 1.966875 | 4.064233 | 17.65555 | 1.308561 | 0.1323934 | 83.32239 | 5.718629 | 1.053623 | <LOD | 0.2241966 | 0.8396908 | <LOD | 0.9134846 | 3.462962 | <LOD | 0.1946132 | 0.6498899 | <LOD | 0.2997211 | 0.7389472 | <LOD | 0.08833465 | 0.3674332 | <LOD | 0.938353 | 2.953862 | <LOD | 0.2136394 | 0.520719 | <LOD | 0.07242418 | 0.3020418
Gortavallig Vein Sample | GV512-6 | multiple | 321211.9 | 21287.76 | 7362.047 | <LOD | 0.3300431 | 1.050525 | <LOD | 2.044451 | 7.231393 | <LOD | 10.31003 | 27.43647 | 286366 | 12661.87 | 133.6774 | <LOD | 0.3920655 | 1.197536 | <LOD | 3.747361 | 11.13304 | 44.63397 | 11.12727 | 10.27039 | 1.682947 | 0.572818 | 0.143882 | <LOD | 3.322996e-10 | 0.7929402 | <LOD | 1.567889 | 4.033729 | <LOD | 3.273139 | 10.39319 | <LOD | 0.2082936 | 0.9765065 | <LOD | 0.1430318 | 0.4551079 | <LOD | 1.254721 | 3.675218 | 17.66698 | 1.091703 | 0.01853974 | 84.58997 | 6.530522 | 1.295153 | <LOD | 0.2171113 | 0.6386787 | <LOD | 0.7480041 | 3.302266 | <LOD | 0.1979408 | 0.4583291 | <LOD | 0.3880909 | 0.9170001 | <LOD | 0.1288605 | 0.3504557 | <LOD | 1.147048 | 2.715899 | 0.6639703 | 0.3408447 | 0.4911933 | 0.1975584 | 0.08511808 | 0.02817584
Gortavallig Vein Sample | GV512-7 | multiple | 338594.3 | 13245.3 | 7028.917 | <LOD | 0.2274747 | 1.156795 | <LOD | 2.351955 | 7.566667 | <LOD | 8.71871 | 27.5794 | 306830 | 15655.62 | 163.1226 | <LOD | 0.4162963 | 1.243492 | <LOD | 4.246265 | 10.77057 | 66.91236 | 18.53521 | 10.43983 | 0.9265833 | 0.4544749 | 0.1485916 | <LOD | 1.346215 | 5.992656 | <LOD | 1.438346 | 4.024595 | 5.780513 | 3.865515 | 1.596503 | 0.2839684 | 0.2596616 | 0.1499784 | <LOD | 0.2410523 | 0.5761806 | <LOD | 1.691229 | 4.43181 | 17.56766 | 1.23098 | 0.01914988 | 91.50012 | 6.247051 | 1.442983 | <LOD | 0.2691291 | 0.8072186 | <LOD | 0.8461299 | 2.535727 | <LOD | 0.2273347 | 0.7992872 | <LOD | 0.3369449 | 0.6582393 | <LOD | 0.1068369 | 0.4375438 | <LOD | 0.9148544 | 2.873356 | <LOD | 0.1961528 | 0.4488266 | <LOD | 0.08996171 | 0.2544253
Gortavallig Vein Sample | GV512-8 | multiple | 349465.2 | 21308.5 | 7951.322 | <LOD | 0.4642757 | 1.176325 | <LOD | 2.039554 | 8.125684 | <LOD | 7.024608 | 29.32364 | 304939.6 | 17322.78 | 165.0279 | <LOD | 0.4249301 | 1.308684 | <LOD | 3.656416 | 11.22904 | 75.71262 | 18.56768 | 10.14858 | 0.8671948 | 0.4029916 | 0.157206 | <LOD | 0.3965916 | 0.8661844 | <LOD | 1.556346 | 4.18154 | 14.19973 | 5.351849 | 7.165241 | <LOD | 0.35418 | 1.161302 | <LOD | 0.1448711 | 0.4887391 | <LOD | 1.530465 | 5.440204 | 16.74322 | 1.097454 | 0.1131537 | 92.07737 | 5.669999 | 0.9591228 | <LOD | 0.2892666 | 0.7361817 | <LOD | 0.907975 | 3.173235 | 0.4182207 | 0.2218628 | 0.08835066 | <LOD | 0.3047812 | 1.077424 | <LOD | 0.1062611 | 0.3909989 | <LOD | 1.446091 | 2.814148 | <LOD | 0.1918686 | 0.5841736 | <LOD | 0.09391768 | 0.2603201
Gortavallig Vein Sample | GV512-9 | multiple | 336676.1 | 18514.11 | 7960.436 | <LOD | 0.4074955 | 1.223361 | <LOD | 2.222702 | 7.412957 | <LOD | 11.44871 | 29.84274 | 307333.3 | 13282.05 | 171.7403 | <LOD | 0.4039598 | 1.368592 | <LOD | 4.249799 | 10.79482 | 49.79192 | 9.600874 | 10.71188 | 0.9942316 | 0.419418 | 0.1517124 | <LOD | 0.4688425 | 0.8358254 | <LOD | 1.134736 | 4.210631 | <LOD | 4.068028 | 12.90204 | <LOD | 8.468026e-10 | 0.1531312 | <LOD | 0.1870004 | 0.4551455 | <LOD | 1.638942 | 4.03823 | 17.54125 | 0.9988498 | 0.01955877 | 87.42419 | 7.089385 | 0.7372722 | <LOD | 0.3020193 | 0.837319 | <LOD | 1.141113 | 3.422277 | <LOD | 0.1854585 | 0.9192543 | <LOD | 0.3393748 | 1.227478 | <LOD | 0.1334331 | 0.3302108 | <LOD | 0.9064579 | 3.020856 | <LOD | 0.2314708 | 0.553107 | <LOD | 0.07337143 | 0.2816994
Gortavallig Vein Sample | GV512-10 | multiple | 326517.1 | 18646.74 | 7081.615 | <LOD | 0.2964619 | 1.207972 | <LOD | 2.222782 | 7.885491 | <LOD | 8.747808 | 27.39875 | 283964.5 | 10161.92 | 157.0256 | <LOD | 0.4556213 | 1.109365 | <LOD | 3.13102 | 11.04097 | 51.17494 | 13.02741 | 10.45144 | 0.9429589 | 0.44108 | 0.1439 | <LOD | 0.5430335 | 0.7927004 | <LOD | 1.594806 | 3.706614 | <LOD | 2.745298 | 11.77115 | <LOD | 2.636232e-10 | 0.1452472 | <LOD | 0.1520777 | 0.6034535 | <LOD | 1.841498 | 4.107697 | 16.69901 | 0.9939619 | 0.1687593 | 87.69522 | 5.43044 | 1.181506 | <LOD | 0.3158539 | 0.7059619 | <LOD | 0.8273221 | 2.622047 | <LOD | 0.1991769 | 0.679201 | <LOD | 0.3318445 | 1.029802 | <LOD | 0.09714778 | 0.3734626 | <LOD | 1.224975 | 3.091977 | 0.5857562 | 0.2915231 | 0.04871783 | <LOD | 0.0758783 | 0.2751823
Gortavallig Vein Sample | GV512-11 | multiple | 341666 | 17399.49 | 8398.202 | <LOD | 0.4617966 | 1.263083 | <LOD | 2.378487 | 8.149135 | <LOD | 11.21804 | 31.201 | 299174.1 | 13254 | 169.2451 | <LOD | 0.3928339 | 1.30552 | <LOD | 3.622075 | 12.17719 | 32.56465 | 4.984893 | 11.15491 | 0.3345617 | 0.2467557 | 0.1652454 | <LOD | 0.7756019 | 0.9101876 | <LOD | 1.98426 | 4.310597 | 4.749795 | 2.94992 | 1.77661 | <LOD | 0.1753125 | 1.220725 | <LOD | 0.1864549 | 0.630485 | <LOD | 1.695137 | 5.462673 | 17.24852 | 1.168014 | 0.1862319 | 97.60428 | 7.431772 | 1.779721 | <LOD | 0.3830383 | 0.8166217 | <LOD | 0.9933695 | 3.849469 | <LOD | 0.273022 | 0.6807241 | <LOD | 0.3443739 | 0.9899131 | <LOD | 0.1295994 | 0.4873313 | <LOD | 1.230208 | 3.105946 | 0.8434005 | 0.3788717 | 0.781839 | <LOD | 0.04089851 | 0.2196219
Gortavallig Vein Sample | GV512-12 | multiple | 346092.5 | 18367.97 | 8105.699 | <LOD | 0.3345565 | 1.360555 | <LOD | 2.472791 | 7.590674 | <LOD | 9.408141 | 30.36609 | 293936.8 | 12891.03 | 159.1048 | <LOD | 0.3470128 | 1.283179 | <LOD | 4.23945 | 11.52639 | 27.48796 | 5.260141 | 10.8505 | 0.4123146 | 0.2793167 | 0.1620865 | <LOD | 0.9403123 | 0.8926923 | <LOD | 1.674282 | 4.443257 | 10.1795 | 5.039212 | 1.742936 | <LOD | 0.2974303 | 1.319422 | <LOD | 0.182845 | 0.5351727 | <LOD | 1.608931 | 5.113709 | 17.19074 | 0.8746815 | 0.1530129 | 90.60983 | 5.909818 | 0.9122294 | <LOD | 0.3563579 | 0.7812205 | <LOD | 0.8991612 | 3.535014 | <LOD | 0.2011642 | 0.7361289 | <LOD | 0.3049469 | 1.286283 | <LOD | 0.1320087 | 0.3536313 | <LOD | 1.393913 | 3.426429 | <LOD | 0.06373164 | 0.3068419 | <LOD | 0.09025501 | 0.2689972
Gortavallig Vein Sample | GV512-13 | multiple | 342732.6 | 15519.83 | 8238.206 | <LOD | 0.4264845 | 1.288782 | <LOD | 2.569714 | 9.670364 | <LOD | 8.59246 | 30.43958 | 302135.9 | 12397.3 | 159.5049 | <LOD | 0.4500586 | 1.29685 | <LOD | 3.966119 | 11.24013 | 92.84218 | 18.20776 | 11.11806 | 1.122064 | 0.5009862 | 0.1594424 | <LOD | 0.408891 | 0.8780345 | <LOD | 1.461959 | 4.314389 | 14.46851 | 5.063828 | 1.714791 | 0.2695601 | 0.2557686 | 0.1609396 | <LOD | 0.2350506 | 0.5481581 | <LOD | 1.822503 | 5.099913 | 17.7803 | 0.9946764 | 0.1723136 | 101.4882 | 7.736135 | 1.148591 | 1.047103 | 0.4578442 | 0.755913 | <LOD | 0.9638207 | 3.53501 | <LOD | 0.2656544 | 0.8573474 | <LOD | 0.2793387 | 1.018397 | <LOD | 0.143237 | 0.3661616 | <LOD | 1.305924 | 4.000928 | 2.063207 | 0.5117242 | 0.05408972 | <LOD | 0.0938078 | 0.238165
Gortavallig Vein Sample | GV512-14 | multiple | 330882.7 | 19510.5 | 7496.216 | <LOD | 0.3593851 | 0.9777263 | <LOD | 2.106252 | 7.622028 | <LOD | 9.067055 | 27.09566 | 301722.7 | 16299.68 | 149.8749 | <LOD | 0.3027297 | 1.043499 | <LOD | 3.702591 | 10.63214 | 31.83422 | 5.467321 | 9.980889 | 0.8488608 | 0.4395429 | 0.1407741 | <LOD | 2.212349e-13 | 0.7751464 | <LOD | 1.283813 | 3.990874 | 12.62854 | 4.37908 | 1.514268 | <LOD | 1.697503e-10 | 0.1420973 | <LOD | 0.2372336 | 0.650052 | <LOD | 1.589742 | 3.363506 | 17.36108 | 0.9363757 | 0.1030596 | 83.9254 | 6.196354 | 1.452463 | <LOD | 0.2597319 | 0.7278867 | <LOD | 1.127385 | 2.566918 | <LOD | 0.158003 | 0.6658093 | <LOD | 0.2661058 | 0.8408931 | <LOD | 0.1097091 | 0.2004852 | <LOD | 1.501086 | 2.515607 | <LOD | 0.2495269 | 0.5067407 | <LOD | 0.06861565 | 0.2107118
Gortavallig Vein Sample | GV512-15 | multiple | 351054.6 | 21295.04 | 7698.548 | <LOD | 0.3059986 | 1.174377 | <LOD | 2.565772 | 5.55975 | <LOD | 9.699773 | 28.64873 | 293832.6 | 11145.26 | 153.3946 | <LOD | 0.451554 | 1.294106 | <LOD | 3.230594 | 11.56051 | 35.92008 | 5.777549 | 10.071 | 0.5896995 | 0.3479036 | 0.1535872 | 1.237547 | 1.17362 | 0.8456081 | <LOD | 1.442991 | 3.087293 | <LOD | 2.883119 | 12.36454 | <LOD | 0.2432858 | 1.134644 | <LOD | 0.1973326 | 0.445916 | <LOD | 1.722571 | 3.218601 | 18.11951 | 1.159854 | 0.1598479 | 86.21386 | 7.107478 | 0.9604549 | <LOD | 0.3238958 | 0.630479 | <LOD | 0.9414076 | 3.794611 | 0.5768864 | 0.2529879 | 0.08662639 | <LOD | 0.2566932 | 0.943447 | <LOD | 0.1024505 | 0.3563416 | <LOD | 1.306114 | 2.991035 | 0.8533984 | 0.3314091 | 0.3904166 | 0.1418149 | 0.07527061 | 0.1282068
Gortavallig Vein Sample | GV512-16 | multiple | 340420.6 | 19559.33 | 6936.695 | <LOD | 0.3228069 | 1.025274 | <LOD | 2.073385 | 7.038068 | <LOD | 10.80478 | 27.42984 | 302953.1 | 12830.94 | 147.8028 | <LOD | 0.312673 | 1.286515 | <LOD | 3.16086 | 10.74586 | 19.22575 | 5.411958 | 9.638621 | <LOD | 0.05636616 | 0.1428212 | 2.624861 | 1.627448 | 0.7861138 | <LOD | 1.237824 | 3.029466 | 12.50723 | 4.944314 | 1.537211 | <LOD | 0.1264231 | 0.1441684 | <LOD | 0.1514846 | 0.3266269 | <LOD | 0.9444976 | 4.455 | 16.62536 | 1.025526 | 0.1068324 | 102.4645 | 8.321493 | 1.351765 | <LOD | 0.2426648 | 0.6958631 | <LOD | 0.9984969 | 2.879956 | <LOD | 0.2231761 | 0.4673165 | <LOD | 0.2760697 | 0.6303554 | <LOD | 0.09818228 | 0.320053 | <LOD | 1.007051 | 2.297165 | 0.1427685 | 0.1394671 | 0.04860278 | <LOD | 0.07395717 | 0.2138842
Gortavallig Vein Sample | GV512-17 | multiple | 337622.5 | 27729.55 | 7502.4 | <LOD | 0.3356614 | 1.236625 | <LOD | 2.207582 | 8.526907 | <LOD | 9.720155 | 29.38018 | 302842 | 17953.36 | 156.8828 | <LOD | 0.3478131 | 1.271786 | <LOD | 4.830201 | 11.20154 | <LOD | 4.547865 | 10.43978 | <LOD | 1.9875e-24 | 0.1987639 | <LOD | 0.8685824 | 1.093914 | <LOD | 1.708069 | 4.116821 | <LOD | 4.745172 | 12.90485 | 0.2397181 | 0.2532747 | 0.2006407 | <LOD | 0.1457904 | 0.5365178 | <LOD | 1.727165 | 4.69692 | 15.62668 | 1.132797 | 0.1548028 | 80.66947 | 7.839841 | 1.353366 | <LOD | 0.4064494 | 0.7781794 | <LOD | 0.6384067 | 3.561895 | <LOD | 0.2357326 | 0.933343 | <LOD | 0.2641399 | 0.8660187 | <LOD | 0.1146869 | 0.4026551 | <LOD | 1.13376 | 3.077814 | 0.1238222 | 0.1604178 | 0.0676867 | 0.1491746 | 0.09114168 | 0.03919667
Gortavallig Vein Sample | GV512-18 | multiple | 367656 | 23749.06 | 7945.652 | <LOD | 0.3742992 | 1.091566 | <LOD | 2.09901 | 7.924958 | <LOD | 10.94399 | 29.72535 | 302421.3 | 18542.2 | 153.2313 | <LOD | 0.5041118 | 1.360427 | <LOD | 5.773729 | 11.80423 | 12.78579 | 4.561334 | 10.17248 | 0.1730184 | 0.1887283 | 0.1539254 | 0.942279 | 1.00544 | 0.8470501 | <LOD | 1.967474 | 3.792177 | 10.39088 | 5.119707 | 1.657283 | 0.6853493 | 0.5208221 | 0.1553802 | <LOD | 0.20229 | 0.7228221 | <LOD | 1.882335 | 4.160662 | 17.85318 | 1.452578 | 0.1170545 | 111.0967 | 12.46732 | 0.9964465 | <LOD | 0.2526714 | 0.6887623 | <LOD | 1.399637 | 3.56683 | <LOD | 0.2730985 | 0.8615698 | <LOD | 0.4500714 | 1.097943 | <LOD | 0.1597117 | 0.3658181 | <LOD | 1.454418 | 3.386666 | 0.2867831 | 0.2288322 | 0.0524532 | <LOD | 0.1127504 | 0.2588359
Gortavallig Vein Sample | GV512-19 | multiple | 345685.5 | 21602.98 | 7330.68 | <LOD | 0.375532 | 1.02466 | <LOD | 2.738293 | 6.339271 | <LOD | 11.40835 | 26.86704 | 308921.6 | 17064.73 | 136.8299 | <LOD | 0.3928491 | 1.044812 | <LOD | 3.624228 | 10.72894 | 10.53356 | 3.64434 | 9.46895 | 0.5897811 | 0.3079102 | 0.1409711 | 1.13003 | 1.353014 | 0.7756793 | <LOD | 1.357189 | 3.597628 | 3.035286 | 2.268607 | 1.518061 | <LOD | 0.3792234 | 0.9568811 | <LOD | 0.2004444 | 0.4998231 | <LOD | 1.682066 | 3.79868 | 17.08052 | 1.185396 | 0.1385757 | 95.15894 | 9.317557 | 0.8776967 | 0.6487075 | 0.6238358 | 0.5896077 | <LOD | 1.120407 | 2.423005 | <LOD | 0.1949319 | 0.5361798 | <LOD | 0.2939172 | 0.8837703 | <LOD | 0.1038563 | 0.3689601 | <LOD | 1.648499 | 3.28641 | 1.066414 | 0.4450784 | 0.497422 | 0.1418351 | 0.07742984 | 0.1223278
Gortavallig Vein Sample | GV512-20 | multiple | 335094 | 24537.17 | 7296.964 | <LOD | 0.3932709 | 1.077768 | <LOD | 3.288628 | 6.174244 | <LOD | 9.113339 | 27.36698 | 281892.6 | 18792.79 | 136.6678 | <LOD | 0.4486014 | 1.342902 | <LOD | 3.748399 | 11.29696 | 13.17015 | 2.927987 | 9.817266 | 0.7537536 | 0.4085138 | 0.174797 | <LOD | 2.849741e-14 | 0.9616985 | 41.30444 | 9.310763 | 3.44366 | <LOD | 4.301364 | 15.14827 | <LOD | 0.1939366 | 0.1764523 | <LOD | 0.245801 | 0.594283 | <LOD | 1.990989 | 4.580341 | 15.38401 | 1.231462 | 0.02258392 | 83.16972 | 9.274658 | 1.126726 | 7.000986 | 1.786294 | 0.7406306 | <LOD | 0.889763 | 3.028746 | <LOD | 0.1802912 | 0.5671029 | <LOD | 0.3143846 | 0.6450764 | <LOD | 0.1515221 | 0.2797223 | <LOD | 1.126118 | 2.85845 | 5.136657 | 1.021405 | 0.5206334 | <LOD | 0.07806896 | 0.2778245
Gortavallig Vein Sample | GV512-21 | multiple | 352095 | 16595.5 | 7114.272 | <LOD | 0.2757198 | 1.173368 | <LOD | 2.872275 | 7.124179 | <LOD | 10.41646 | 28.33449 | 289663.1 | 17693.22 | 147.3636 | <LOD | 0.3021088 | 1.198476 | <LOD | 2.98761 | 10.0677 | <LOD | 3.585016 | 9.257948 | <LOD | 0.05925831 | 0.1506995 | 1.087475 | 1.021561 | 0.829029 | <LOD | 1.452902 | 3.267228 | 9.1185 | 4.457076 | 1.623369 | <LOD | 0.2003676 | 1.113387 | <LOD | 0.1476496 | 0.4978273 | <LOD | 1.638226 | 3.621959 | 17.31988 | 1.000866 | 0.01947387 | 94.81336 | 9.524997 | 1.135318 | <LOD | 0.3029708 | 0.6425984 | <LOD | 1.048318 | 3.40742 | <LOD | 0.1869605 | 0.6245096 | <LOD | 0.2684482 | 0.9869756 | <LOD | 0.1054564 | 0.3109568 | <LOD | 1.100316 | 3.448468 | 1.722736 | 0.5114334 | 0.2873556 | <LOD | 0.08347745 | 0.2015895
Gortavallig Spoil Sample with Galena | JL_GV_515_1 | multiple | 382964.8 | 15984.03 | 5192.227 | <LOD | 0.2574497 | 0.9247142 | <LOD | 2.27625 | 6.932276 | <LOD | 7.884926 | 25.75446 | 303462.2 | 12468.71 | 63.0857 | <LOD | 0.2871035 | 0.7325268 | <LOD | 3.495447 | 10.51294 | 221.9277 | 18.72009 | 5.928781 | 0.2601162 | 0.1211785 | 0.05319101 | <LOD | 0.511286 | 3.277606 | <LOD | 0.4253883 | 1.478061 | 7.385645 | 1.828636 | 5.753289 | <LOD | 7.794911e-11 | 0.04067575 | <LOD | 0.07031435 | 0.2288415 | 22.64351 | 2.383236 | 2.340937 | 4.326775 | 0.2194986 | 0.00598054 | 28.37766 | 1.322926 | 0.668641 | 0.8344575 | 0.2031627 | 0.4064642 | <LOD | 0.1422516 | 0.587121 | 0.02945688 | 0.02281621 | 0.01548527 | <LOD | 0.03501418 | 0.1481487 | <LOD | 0.01504788 | 0.05307386 | <LOD | 0.5738874 | 2.156512 | 0.6381543 | 0.1370035 | 0.1514754 | <LOD | 0.01836242 | 0.06974377
Gortavallig Spoil Sample with Galena | JL_GV_515_2 | multiple | 382314 | 17089.16 | 4742.1 | <LOD | 0.2410954 | 0.7904208 | <LOD | 2.07843 | 6.203308 | <LOD | 8.393157 | 23.11821 | 301358.1 | 13643.59 | 56.25801 | <LOD | 0.1748318 | 0.6127171 | <LOD | 2.90244 | 9.578053 | 196.0681 | 16.08064 | 5.396509 | 0.4355512 | 0.1396036 | 0.04894464 | <LOD | 0.6356729 | 2.827571 | <LOD | 0.4305293 | 1.324212 | 6.644416 | 2.35543 | 6.064486 | <LOD | 1.886233e-11 | 0.03745048 | <LOD | 0.05554503 | 0.2112216 | 21.78353 | 2.221403 | 1.958712 | 4.331427 | 0.236814 | 0.03515967 | 28.22493 | 1.227481 | 0.6283031 | 1.190344 | 0.2250693 | 0.4222309 | <LOD | 0.1157585 | 0.3286121 | <LOD | 0.02512957 | 0.1229117 | 0.05568321 | 0.037936 | 0.01556077 | <LOD | 0.01258599 | 0.04567998 | <LOD | 0.559616 | 1.937848 | 0.9966777 | 0.3182552 | 0.08040815 | <LOD | 0.02069016 | 0.06995422
Gortavallig Spoil Sample with Galena | JL_GV_515_3 | multiple | 373932.3 | 16298.57 | 4860.259 | <LOD | 0.2548192 | 0.8079409 | <LOD | 2.068343 | 6.874597 | <LOD | 8.232144 | 24.35415 | 297172.9 | 12760.91 | 63.26773 | <LOD | 0.1940672 | 0.6919467 | <LOD | 3.665488 | 10.09873 | 179.5096 | 7.77495 | 5.814886 | 0.2152658 | 0.09871094 | 0.05123952 | <LOD | 0.6843604 | 3.109617 | <LOD | 0.4870839 | 1.319705 | 11.23691 | 2.817393 | 6.688354 | <LOD | 4.034624e-12 | 0.03922955 | <LOD | 0.05776323 | 0.2274098 | 21.3348 | 2.06653 | 2.147106 | 4.316154 | 0.1938916 | 0.03771778 | 28.64588 | 1.352388 | 0.6920135 | 0.6835715 | 0.1822236 | 0.4528476 | <LOD | 0.09941994 | 0.4198932 | <LOD | 0.02478932 | 0.1657693 | <LOD | 0.02592022 | 0.1067062 | <LOD | 0.01432411 | 0.04641346 | <LOD | 0.6020298 | 2.00284 | 0.5436008 | 0.117808 | 0.136017 | <LOD | 0.01781805 | 0.04974766
Gortavallig Spoil Sample with Galena | JL_GV_515_4 | multiple | 381190.9 | 16806.2 | 5330.916 | <LOD | 0.2588412 | 0.9703207 | <LOD | 2.28941 | 7.803458 | <LOD | 9.696678 | 26.93098 | 292358.9 | 12551.39 | 65.13623 | <LOD | 0.1865507 | 0.7241041 | <LOD | 3.480454 | 11.27778 | 185.0973 | 7.633154 | 6.321796 | 0.3888816 | 0.1289192 | 0.05584148 | <LOD | 0.3564756 | 2.800129 | <LOD | 0.4012595 | 1.647829 | 7.112791 | 2.313802 | 6.308039 | <LOD | 0.02307944 | 0.04277802 | <LOD | 0.05981541 | 0.225547 | 23.34945 | 2.19811 | 2.103491 | 4.510078 | 0.2149033 | 0.06078346 | 29.64351 | 1.270312 | 0.715211 | 0.4974805 | 0.1920697 | 0.4919617 | <LOD | 0.1349781 | 0.4646314 | <LOD | 0.03770823 | 0.1461825 | <LOD | 0.04116459 | 0.1762736 | <LOD | 0.01389761 | 0.07056962 | <LOD | 0.6476886 | 2.381987 | 0.4698971 | 0.1023764 | 0.1316774 | <LOD | 0.01784708 | 0.06011609
Gortavallig Spoil Sample with Galena | JL_GV_515_5 | multiple | 369946.1 | 16081.08 | 4939.772 | <LOD | 0.3028397 | 0.8293636 | <LOD | 2.076293 | 6.865841 | <LOD | 7.122027 | 24.29483 | 296916.2 | 12659.79 | 61.32817 | <LOD | 0.1637905 | 0.6347682 | <LOD | 3.181946 | 10.17776 | 90.53494 | 3.9614 | 5.631287 | <LOD | 0.06553492 | 0.4451016 | <LOD | 0.2374501 | 0.29488 | <LOD | 0.3668863 | 1.275132 | 7.887833 | 2.129292 | 6.042003 | <LOD | 0.04095448 | 0.03950814 | <LOD | 0.05708683 | 0.1652625 | 25.45527 | 1.808774 | 2.180153 | 4.260028 | 0.237689 | 0.02852542 | 25.70846 | 1.323637 | 0.7308318 | <LOD | 0.1250373 | 0.3658831 | <LOD | 0.1245918 | 0.4228655 | <LOD | 0.01895305 | 0.1298563 | 0.03957281 | 0.02719641 | 0.01641083 | <LOD | 0.01459418 | 0.05303995 | <LOD | 0.5806422 | 1.821538 | 0.3164391 | 0.1406141 | 0.1197153 | <LOD | 0.01270354 | 0.05621303
Gortavallig Spoil Sample with Galena | JL_GV_515_6 | multiple | 355329.8 | 14838.58 | 4483.147 | <LOD | 0.2168919 | 0.7997127 | <LOD | 1.960451 | 6.103047 | <LOD | 7.2213 | 22.20029 | 304476.1 | 13836.09 | 53.94047 | <LOD | 0.1828981 | 0.6166806 | <LOD | 3.337671 | 9.118721 | 121.3571 | 5.889104 | 5.149612 | 0.2723106 | 0.11616 | 0.04620179 | <LOD | 0.1356063 | 2.316742 | <LOD | 0.4249746 | 1.08436 | 6.644139 | 2.069664 | 6.392572 | <LOD | 0.02180864 | 0.03543495 | <LOD | 0.06308201 | 0.2034241 | 22.82151 | 2.047152 | 1.953904 | 3.617947 | 0.1811211 | 0.005194478 | 27.48928 | 1.566952 | 0.6882508 | 2.77229 | 0.6297461 | 0.4049785 | 0.1539674 | 0.1109471 | 0.04866278 | 0.02535014 | 0.02102079 | 0.01348643 | <LOD | 0.02458217 | 0.1289963 | 0.05234635 | 0.01705879 | 0.04047557 | <LOD | 0.5152705 | 1.857247 | 0.8835644 | 0.2450043 | 0.1172095 | <LOD | 0.01863055 | 0.04364936
Gortavallig Spoil Sample with Galena | JL_GV_515_7 | multiple | 368561.8 | 15181.78 | 4582.83 | <LOD | 0.2633779 | 0.8056047 | <LOD | 1.94572 | 6.208605 | <LOD | 7.835444 | 22.96773 | 299686 | 13592.71 | 60.1064 | <LOD | 0.1829101 | 0.6317747 | <LOD | 3.15914 | 9.560856 | 159.2836 | 5.079491 | 5.086667 | 0.3199108 | 0.130949 | 0.05131171 | 0.8266397 | 0.50351 | 0.2935542 | <LOD | 0.3664434 | 1.407464 | 4.812622 | 2.452732 | 4.62459 | 0.06699445 | 0.05544229 | 0.03937692 | <LOD | 0.04814329 | 0.1992815 | 23.16865 | 2.11442 | 1.778636 | 3.724965 | 0.1982902 | 0.005768937 | 29.90023 | 1.210756 | 0.6837304 | 0.4243764 | 0.156201 | 0.4048429 | 0.1855578 | 0.1223766 | 0.05407567 | <LOD | 0.03222797 | 0.07239321 | 0.04605693 | 0.03153996 | 0.01635305 | 0.02753914 | 0.01328054 | 0.02193943 | <LOD | 0.6222409 | 1.920407 | 76.32592 | 14.85646 | 0.1634275 | <LOD | 0.01462534 | 0.05946498
Gortavallig Spoil Sample with Galena | JL_GV_515_8 | multiple | 361685 | 12223.15 | 4380.661 | <LOD | 0.2754001 | 0.8045225 | <LOD | 1.708648 | 6.170089 | <LOD | 7.610944 | 22.03153 | 311113.8 | 17382.85 | 56.95538 | <LOD | 0.1510916 | 0.5720296 | <LOD | 2.745962 | 9.052439 | 138.8192 | 4.81693 | 5.259062 | 0.3621001 | 0.1248327 | 0.04599264 | <LOD | 0.3471749 | 2.609994 | <LOD | 0.3547001 | 1.365543 | 5.807309 | 2.238613 | 4.420725 | <LOD | 1.409492e-10 | 0.1761827 | <LOD | 0.05216766 | 0.1907737 | 26.8464 | 2.011018 | 1.928625 | 3.808891 | 0.2065833 | 0.04532203 | 29.26672 | 1.513952 | 0.5548083 | 2.110156 | 0.2879321 | 0.37918 | 0.1642712 | 0.1186739 | 0.04849763 | <LOD | 0.03146641 | 0.06704734 | 0.05013385 | 0.0300141 | 0.01466491 | <LOD | 0.01320218 | 0.04132247 | <LOD | 0.5767154 | 1.893902 | 1.309972 | 0.28992 | 0.1086794 | <LOD | 0.01665651 | 0.04976753
Gortavallig Spoil Sample with Galena | JL_GV_515_9 | multiple | 372470.5 | 18187.84 | 4425.492 | <LOD | 0.2132011 | 0.7902236 | <LOD | 2.149775 | 6.103696 | <LOD | 8.344542 | 22.80039 | 330336.7 | 20247.14 | 55.17253 | <LOD | 0.1781334 | 0.6318544 | <LOD | 3.480218 | 9.349945 | 176.0571 | 8.492835 | 5.170485 | 0.2064877 | 0.1048879 | 0.04825415 | 0.7900322 | 0.5174513 | 0.2760604 | <LOD | 0.4070593 | 1.153069 | 7.605732 | 2.397535 | 5.696851 | <LOD | 0.03637776 | 0.03707342 | <LOD | 0.1310874 | 0.1962746 | 25.07414 | 2.322423 | 1.790632 | 3.857099 | 0.225188 | 0.03466152 | 29.17678 | 1.560559 | 0.5519928 | 4.339791 | 0.4809945 | 0.394381 | <LOD | 0.1980277 | 0.4389238 | <LOD | 0.03321343 | 0.1072231 | <LOD | 1.234903e-07 | 0.1169943 | <LOD | 0.02028838 | 0.05963931 | <LOD | 0.7187246 | 1.705038 | 3.106665 | 1.008306 | 0.1174743 | 0.1099056 | 0.03043821 | 0.04865203
Gortavallig Spoil Sample with Galena | JL_GV_515_10 | multiple | 362481.1 | 15902.84 | 4664.967 | <LOD | 0.2474684 | 0.8114044 | <LOD | 1.926915 | 6.647821 | <LOD | 7.505868 | 23.31077 | 306113 | 15655.54 | 54.38083 | <LOD | 0.1791788 | 0.600912 | <LOD | 3.076319 | 9.552593 | 102.8511 | 4.324404 | 5.432299 | 0.1628547 | 0.08650284 | 0.04935453 | 1.201846 | 0.6143156 | 0.2823548 | <LOD | 0.4450551 | 1.338543 | 5.303231 | 2.061138 | 4.453937 | <LOD | 0.02442656 | 0.03794086 | <LOD | 0.06763945 | 0.2012189 | 22.80215 | 2.401824 | 1.874735 | 3.693652 | 0.2239797 | 0.05421499 | 27.66481 | 1.470272 | 0.7022742 | 11.8967 | 1.836152 | 0.3831895 | <LOD | 0.1136778 | 0.3411135 | <LOD | 0.01622005 | 0.1746035 | <LOD | 3.669943e-09 | 0.1031292 | <LOD | 0.01314824 | 0.05091154 | <LOD | 0.5948476 | 1.736867 | 7.49542 | 9.531918 | 0.1389898 | 0.1780559 | 0.03569959 | 0.0448399
Gortavallig Spoil Sample with Galena | JL_GV_515_11 | multiple | 399228.5 | 15548.37 | 5534.511 | <LOD | 0.2289499 | 0.8915342 | <LOD | 2.63662 | 6.509056 | <LOD | 7.673172 | 25.63654 | 309009.4 | 14784.01 | 57.49734 | <LOD | 0.2720593 | 0.6838081 | <LOD | 2.981346 | 10.66148 | 202.6127 | 10.37198 | 6.192882 | 0.1948364 | 0.1034565 | 0.05470803 | <LOD | 5.56274e-11 | 0.3129725 | <LOD | 0.5535213 | 1.665863 | 8.298513 | 2.329401 | 7.494229 | <LOD | 0.04540927 | 0.04231301 | <LOD | 0.05154295 | 0.21548 | 25.03684 | 2.37613 | 2.473172 | 3.518169 | 0.1849217 | 0.0291977 | 31.73003 | 1.696464 | 0.7343085 | 1.075687 | 0.2005159 | 0.4352631 | <LOD | 0.1374092 | 0.7112882 | <LOD | 0.03485412 | 0.1970036 | <LOD | 0.009274926 | 0.01754888 | <LOD | 0.008883145 | 0.05782866 | <LOD | 0.7530305 | 2.052263 | 1.198766 | 0.2146915 | 0.1559452 | <LOD | 0.02162274 | 0.0605445
Gortavallig Spoil Sample with Galena | JL_GV_515_13 | multiple | 414214.8 | 20855.16 | 5846.562 | <LOD | 0.3347579 | 0.9766567 | <LOD | 1.933162 | 8.137043 | <LOD | 9.160449 | 29.10227 | 300414.1 | 13309.92 | 75.86701 | <LOD | 0.1897776 | 0.7755305 | <LOD | 3.387157 | 11.99809 | 163.6707 | 6.325559 | 6.745983 | 0.2530664 | 0.1287087 | 0.05941589 | 0.3617478 | 0.3367469 | 0.339903 | <LOD | 0.4935074 | 1.739898 | <LOD | 2.249597 | 6.957687 | <LOD | 7.995806e-12 | 0.04600641 | <LOD | 0.05557393 | 0.2100829 | 31.14051 | 2.261058 | 2.368513 | 3.635687 | 0.1848457 | 0.006679149 | 34.32557 | 1.920673 | 0.8065429 | 1.886571 | 0.4237433 | 0.5667903 | 0.4117735 | 0.1869311 | 0.06316891 | <LOD | 0.03776585 | 0.197194 | 0.0852437 | 0.04512223 | 0.01907695 | <LOD | 0.01520113 | 0.05375738 | <LOD | 0.7670236 | 2.434685 | 0.8409405 | 0.2239076 | 0.1299596 | <LOD | 0.01793163 | 0.07288288
Gortavallig Spoil Sample with Galena | JL_GV_515_14 | multiple | 420566 | 16392.31 | 5924.525 | <LOD | 0.3456179 | 1.071419 | <LOD | 1.92929 | 7.645591 | <LOD | 9.955199 | 29.47407 | 295920 | 12381.26 | 74.27772 | <LOD | 0.2114462 | 0.8612906 | <LOD | 3.420431 | 12.50331 | 223.2902 | 7.866542 | 7.022878 | 0.2809596 | 0.1304777 | 0.06093905 | <LOD | 0.5268395 | 3.010473 | <LOD | 0.5076964 | 1.696074 | <LOD | 2.784398 | 6.80467 | <LOD | 3.394268e-11 | 0.04721209 | <LOD | 0.07552616 | 0.1896524 | 31.6929 | 2.029779 | 2.342072 | 3.840899 | 0.1970708 | 0.006850311 | 37.30385 | 1.886218 | 0.7567083 | <LOD | 0.138709 | 0.5893647 | <LOD | 0.2061985 | 0.5733477 | 0.07308182 | 0.04037372 | 0.01795172 | <LOD | 0.01789178 | 0.01957501 | <LOD | 0.01973785 | 0.06173158 | <LOD | 0.8909889 | 2.442914 | 0.7227767 | 0.2498407 | 0.1467541 | <LOD | 0.01484064 | 0.0572177
Gortavallig Spoil Sample with Galena | JL_GV_515_15 | multiple | 420559.8 | 17698.69 | 5631.177 | <LOD | 0.2722677 | 0.9620775 | <LOD | 2.531935 | 7.846141 | 41.30069 | 9.030436 | 27.91291 | 303830.5 | 11367.03 | 58.16125 | <LOD | 0.1903033 | 0.7948621 | <LOD | 3.851125 | 11.48221 | 214.5055 | 6.98348 | 6.595508 | <LOD | 0.1231165 | 0.4964473 | <LOD | 0.2326701 | 2.840031 | <LOD | 0.5340054 | 1.705443 | 11.68766 | 3.262432 | 5.981667 | <LOD | 0.03183702 | 0.04390653 | <LOD | 0.08805544 | 0.2470102 | 32.27682 | 2.488359 | 2.335089 | 3.916136 | 0.2313822 | 0.006367045 | 34.42357 | 1.687984 | 0.8366717 | <LOD | 0.1568747 | 0.5409137 | 0.4533186 | 0.1993493 | 0.06028439 | 0.06770363 | 0.04222285 | 0.01669393 | 0.01912672 | 0.02119666 | 0.0182027 | <LOD | 0.01360109 | 0.04532451 | <LOD | 0.7828182 | 2.29895 | 1.115297 | 0.7650981 | 0.1591568 | <LOD | 0.01609239 | 0.06003059
Gortavallig Spoil Sample with Galena | JL_GV_515_16 | multiple | 411376.9 | 17617.51 | 5350.449 | <LOD | 0.337207 | 0.8862783 | <LOD | 2.029621 | 6.819079 | 27.89965 | 8.232121 | 26.72285 | 301371.8 | 12998.81 | 66.05572 | <LOD | 0.2300892 | 0.6951914 | <LOD | 2.878524 | 10.95509 | 192.767 | 6.884492 | 6.069762 | 0.3790659 | 0.1412554 | 0.05493455 | <LOD | 0.4141633 | 2.64874 | <LOD | 0.4865009 | 1.606544 | <LOD | 2.508701 | 6.725189 | <LOD | 0.07002825 | 0.3964746 | <LOD | 0.09956092 | 0.1984478 | 36.65622 | 2.593312 | 2.420685 | 3.54493 | 0.2368528 | 0.02970704 | 32.86356 | 1.403535 | 0.7199717 | 0.8435012 | 0.1928324 | 0.4901037 | <LOD | 0.1882421 | 0.4446226 | 0.02835598 | 0.0237978 | 0.0161993 | 0.02009185 | 0.0187765 | 0.0176626 | <LOD | 0.01401983 | 0.0381363 | <LOD | 0.7176502 | 2.133681 | 1.602261 | 1.220553 | 0.1348741 | <LOD | 0.02165763 | 0.05022652
Gortavallig Spoil Sample with Galena | JL_GV_515_17 | multiple | 395652.4 | 16255.79 | 5482.122 | <LOD | 0.2655998 | 0.8880951 | <LOD | 1.503778 | 7.294573 | 38.99046 | 9.052379 | 27.8195 | 279059.7 | 9917.332 | 64.56156 | <LOD | 0.2240786 | 0.7046606 | <LOD | 3.055791 | 11.38543 | 180.1122 | 7.823789 | 6.272895 | 0.2769399 | 0.1308856 | 0.05820796 | 0.4197539 | 0.4015714 | 0.3329887 | <LOD | 0.5277253 | 1.618514 | <LOD | 2.370005 | 7.531079 | <LOD | 0.07790851 | 0.4141386 | <LOD | 0.07076966 | 0.1857226 | 28.76228 | 2.026875 | 2.510593 | 2.071327 | 0.1381863 | 0.05998494 | 26.21888 | 1.354057 | 0.8101909 | 6.320049 | 0.5383938 | 0.5034027 | <LOD | 0.0849927 | 0.4646147 | <LOD | 0.04323086 | 0.08153445 | <LOD | 2.619709e-10 | 0.01872441 | <LOD | 0.0155575 | 0.06835882 | <LOD | 0.7591215 | 2.260536 | 4.266573 | 0.4903314 | 0.1407746 | 0.1264224 | 0.03444868 | 0.06461617
Gortavallig Spoil Sample with Galena | JL_GV_515_18 | multiple | 363323.2 | 12638.07 | 4988.896 | <LOD | 0.288286 | 0.8237809 | <LOD | 1.550055 | 7.270186 | 28.8066 | 7.10299 | 24.4368 | 298754.9 | 10301.46 | 50.4779 | <LOD | 0.197611 | 0.6208134 | <LOD | 2.916106 | 10.27756 | 130.0844 | 5.976852 | 5.841019 | 0.3733754 | 0.1260709 | 0.05054877 | 0.4778709 | 0.3590296 | 0.289172 | <LOD | 0.4478472 | 1.428572 | 7.337921 | 2.158334 | 6.197188 | 0.138419 | 0.09166616 | 0.03925164 | <LOD | 0.05492681 | 0.183134 | 25.16752 | 1.746213 | 1.8609 | 1.827429 | 0.1224805 | 0.03720109 | 24.83918 | 1.214422 | 0.7119071 | 1.747669 | 0.2334255 | 0.4344901 | 0.387213 | 0.1504965 | 0.0538914 | <LOD | 0.03243512 | 0.1582856 | <LOD | 0.01340121 | 0.01626807 | <LOD | 0.01275995 | 0.05589413 | <LOD | 0.5649828 | 1.956045 | 1.691896 | 0.378009 | 0.1064398 | <LOD | 0.01642049 | 0.05424098
Gortavallig Spoil Sample with Galena | JL_GV_515_19 | multiple | 354886.6 | 17734.16 | 4676.284 | <LOD | 0.2670767 | 0.8337781 | <LOD | 1.995303 | 6.593242 | <LOD | 8.284686 | 23.2711 | 298550.9 | 12971.57 | 52.35164 | <LOD | 0.1685796 | 0.6184071 | <LOD | 3.230862 | 9.65625 | 167.0491 | 6.920178 | 5.479948 | 0.3225382 | 0.1268545 | 0.04809025 | 1.016072 | 0.5477106 | 0.2751068 | <LOD | 0.4362346 | 1.387725 | 6.658586 | 1.9953 | 6.049533 | <LOD | 0.02634643 | 0.03736341 | <LOD | 0.10956 | 0.2522492 | 19.50129 | 1.868838 | 1.803054 | 1.951169 | 0.1766225 | 0.005405696 | 21.51052 | 1.287643 | 0.6671208 | 1.232526 | 0.2201149 | 0.405695 | <LOD | 0.1572513 | 0.4884091 | <LOD | 0.05919986 | 0.1672871 | <LOD | 0.03174726 | 0.1563555 | 0.03977895 | 0.015332 | 0.03343264 | <LOD | 0.5648364 | 2.049773 | 6.470592 | 4.300587 | 0.1011402 | <LOD | 0.01842532 | 0.04608312
Gortavallig Spoil Sample with Galena | JL_GV_515_21 | multiple | 394642.8 | 15031.92 | 5141.587 | <LOD | 0.2486305 | 0.8860522 | <LOD | 1.601711 | 7.037495 | <LOD | 7.721756 | 26.2219 | 297333.1 | 11819.59 | 65.86068 | <LOD | 0.1966741 | 0.7320394 | <LOD | 4.326768 | 10.92311 | 169.5645 | 7.027433 | 5.999158 | <LOD | 0.02524277 | 0.05528734 | 0.7141478 | 0.4863924 | 0.3162767 | <LOD | 0.4262982 | 1.583449 | 6.958163 | 2.277972 | 6.171944 | <LOD | 0.03671009 | 0.04300277 | <LOD | 0.07004825 | 0.1697941 | 37.99894 | 2.882628 | 2.049775 | 2.840394 | 0.1415219 | 0.05161435 | 26.28878 | 1.2305 | 0.7328071 | 1.56874 | 0.1800852 | 0.5077683 | <LOD | 0.0821631 | 0.4422651 | <LOD | 0.04304482 | 0.1224402 | <LOD | 0.04384859 | 0.1633453 | 0.04127932 | 0.0167734 | 0.005061849 | <LOD | 0.7237647 | 2.095325 | 3.002792 | 0.9134423 | 0.1339763 | <LOD | 0.01492822 | 0.05550958
Gortavallig Spoil Sample with Galena | JL_GV_515_22 | multiple | 352036.4 | 20479.77 | 5023.747 | <LOD | 0.3382185 | 0.9199443 | <LOD | 1.536011 | 6.414774 | <LOD | 8.375313 | 25.79084 | 318337.7 | 18683.93 | 58.97444 | <LOD | 0.2655866 | 0.7059899 | <LOD | 2.969055 | 10.60807 | 88.28546 | 4.496776 | 6.065124 | <LOD | 0.02504595 | 0.0543898 | 0.5090263 | 0.4348866 | 0.3111412 | <LOD | 0.5607667 | 1.45543 | <LOD | 1.934878 | 6.420164 | <LOD | 2.319504e-11 | 0.04232915 | 1.923385 | 0.1749277 | 0.1838466 | 8.429332 | 1.320592 | 2.273229 | 0.4800948 | 0.06018694 | 0.006113641 | 2.721387 | 0.4027582 | 0.6761864 | <LOD | 0.1778653 | 0.4949214 | <LOD | 0.1522211 | 0.4936884 | <LOD | 0.0366531 | 0.1637708 | <LOD | 3.040989e-08 | 0.1313673 | <LOD | 0.02046856 | 0.06564172 | <LOD | 0.6445348 | 1.887553 | 0.3524249 | 0.1209426 | 0.1403682 | 0.07050412 | 0.0239763 | 0.06052996
Gortavallig Spoil Sample with Galena | JL_GV_515_23 | multiple | 387335.6 | 33028.63 | 5159.243 | <LOD | 0.2580817 | 0.8608305 | <LOD | 2.20405 | 7.254513 | <LOD | 7.85711 | 25.852 | 305531 | 19755.96 | 59.73404 | <LOD | 0.1781131 | 0.7130221 | <LOD | 2.624711 | 10.40972 | 107.8412 | 21.97503 | 5.80545 | <LOD | 6.186506e-16 | 0.05689236 | <LOD | 0.3809907 | 2.03894 | 7.400567 | 5.63389 | 1.427854 | 7.173947 | 2.479003 | 6.245283 | <LOD | 1.617047e-10 | 0.3653536 | 8.49584 | 10.89711 | 0.2474121 | 23.45843 | 3.180945 | 1.848608 | 2.039439 | 0.1357713 | 0.05273892 | 8.54655 | 0.6402577 | 0.6509076 | 72.50183 | 84.84474 | 0.4842065 | <LOD | 0.1090478 | 0.3810348 | <LOD | 0.04729115 | 0.138853 | <LOD | 0.03418051 | 0.08667302 | 0.05113433 | 0.02195965 | 0.04861489 | <LOD | 0.5622729 | 2.019919 | 3.084125 | 2.432941 | 0.114454 | 0.129585 | 0.0857906 | 0.05348171
Gortavallig Spoil Sample with Galena | JL_GV_515_25 | multiple | 388410.5 | 20454.85 | 6811.506 | <LOD | 0.3775568 | 1.201636 | <LOD | 2.682452 | 9.258713 | <LOD | 13.52171 | 34.11763 | 283011.8 | 11805.24 | 82.44634 | <LOD | 0.2216533 | 0.9268876 | <LOD | 3.466976 | 13.82186 | 214.6291 | 19.46574 | 8.044007 | 0.2509696 | 0.1477041 | 0.08060794 | <LOD | 9.196382e-09 | 3.301635 | 8.998076 | 2.253892 | 2.080961 | <LOD | 3.099007 | 7.494716 | <LOD | 1.629172e-10 | 0.4856215 | 5.78523 | 1.236945 | 0.3270992 | 36.95239 | 4.068711 | 2.695133 | 11.18592 | 0.4326363 | 0.009060418 | 32.4936 | 1.890518 | 0.8608101 | 309.8525 | 74.50079 | 0.5798202 | <LOD | 0.1773663 | 0.7529882 | 0.03000865 | 0.03272051 | 0.0238789 | 0.06667211 | 0.04728538 | 0.02602576 | <LOD | 0.01857805 | 0.07320304 | <LOD | 0.852189 | 2.623342 | 4.402817 | 0.6172732 | 0.1554339 | 0.1476501 | 0.04148119 | 0.06921601
Gortavallig Spoil Sample with Galena | JL_GV_515_26 | multiple | 385622.4 | 18767.23 | 5360.882 | <LOD | 0.297675 | 0.9535386 | <LOD | 2.782266 | 8.071874 | <LOD | 10.91505 | 27.95951 | 292171.7 | 12347.07 | 64.99175 | <LOD | 0.2301955 | 0.6938365 | <LOD | 2.967381 | 11.36481 | 111.2323 | 7.900947 | 6.544755 | <LOD | 0.02514745 | 0.05919047 | 1.433811 | 0.7304813 | 0.3385994 | 35.18789 | 26.20774 | 1.615019 | <LOD | 2.191382 | 6.376157 | <LOD | 0.03186378 | 0.04616694 | 1.994196 | 0.8101563 | 0.1898046 | 20.13302 | 3.275148 | 2.149951 | 2.99978 | 0.2448655 | 0.006653011 | 3.692845 | 0.3533221 | 0.7674906 | 45.37505 | 23.6325 | 0.5224413 | <LOD | 0.07695592 | 0.4747826 | <LOD | 0.03096931 | 0.1608278 | <LOD | 0.03268824 | 0.1587935 | <LOD | 0.01377066 | 0.06076411 | <LOD | 0.6711371 | 2.284716 | 67.7705 | 53.55344 | 0.1338347 | 0.09204637 | 0.03162625 | 0.04817573
Gortavallig Spoil Sample with Galena | JL_GV_515_27 | multiple | 424344.9 | 16946.25 | 5861.026 | <LOD | 0.2607192 | 1.051142 | <LOD | 2.555099 | 7.928615 | <LOD | 10.10987 | 29.72843 | 295388.4 | 11755.43 | 69.89773 | <LOD | 0.2521184 | 0.8328068 | <LOD | 3.494717 | 12.45297 | 141.6693 | 5.280846 | 6.700088 | 0.2362458 | 0.1261511 | 0.06216508 | 0.7539641 | 0.5134616 | 0.3556144 | 6.126535 | 1.538653 | 1.592372 | <LOD | 2.548054 | 7.868608 | <LOD | 1.70305e-11 | 0.04851481 | <LOD | 0.09450756 | 0.2867397 | 26.18898 | 1.844542 | 2.583922 | 2.871255 | 0.1576057 | 0.006987289 | 31.44989 | 1.796439 | 0.9026052 | 4.000101 | 1.020331 | 0.574973 | <LOD | 0.1116943 | 0.5190876 | <LOD | 0.02802045 | 0.159188 | <LOD | 0.03960269 | 0.173485 | <LOD | 0.01429193 | 0.07286743 | <LOD | 0.6055506 | 2.402136 | 15.98896 | 3.000665 | 0.1576729 | <LOD | 0.02908388 | 0.07872858
Gortavallig Spoil Sample with Galena | JL_GV_515_28 | multiple | 394569.4 | 20418.52 | 5055.13 | <LOD | 0.3042698 | 0.9166439 | <LOD | 2.375547 | 7.239106 | <LOD | 8.977868 | 26.30504 | 299912.5 | 11497.18 | 62.19238 | <LOD | 0.2052656 | 0.6909609 | <LOD | 2.911527 | 10.96765 | 201.9838 | 9.411299 | 5.990402 | 0.4043284 | 0.1427993 | 0.05383907 | 0.3908902 | 0.3143065 | 0.3079845 | <LOD | 0.4360817 | 1.528107 | 7.334348 | 2.548654 | 5.945382 | <LOD | 0.03309948 | 0.04204118 | <LOD | 0.0994571 | 0.2106245 | 19.4413 | 1.663657 | 2.712703 | 5.114855 | 0.2363036 | 0.03018934 | 32.58476 | 1.718831 | 0.7256204 | 1.728983 | 0.3584813 | 0.4080233 | 0.5240865 | 0.2022925 | 0.05771531 | <LOD | 0.03532216 | 0.167881 | 0.04272533 | 0.029392 | 0.01740732 | 0.05192079 | 0.01788353 | 0.04905461 | <LOD | 0.6480542 | 2.048976 | 1.706892 | 0.3306889 | 0.1259311 | 0.05828063 | 0.0237327 | 0.05603089
Gortavallig Spoil Sample with Galena | JL_GV_515_29 | multiple | 401714.1 | 17801.16 | 5522.556 | <LOD | 0.2628254 | 0.906613 | <LOD | 2.327283 | 6.902235 | <LOD | 8.994829 | 28.93743 | 287992.2 | 11990.83 | 66.19595 | <LOD | 0.216912 | 0.777906 | <LOD | 2.915301 | 11.65446 | 143.6088 | 5.093513 | 6.279642 | 0.2977037 | 0.1402084 | 0.05882619 | <LOD | 0.3114814 | 0.336512 | <LOD | 0.4214786 | 1.61944 | 7.811061 | 2.357832 | 7.573409 | 0.2047811 | 0.1280122 | 0.04596037 | <LOD | 0.07690967 | 0.2482724 | 26.92028 | 2.204754 | 2.105318 | 5.558288 | 0.2564888 | 0.006611876 | 34.62439 | 1.76229 | 0.6437857 | 0.9950992 | 0.2644336 | 0.4750374 | 0.3263714 | 0.18613 | 0.06309505 | <LOD | 0.01765667 | 0.1159636 | 0.03910801 | 0.02718392 | 0.01902828 | 0.03796131 | 0.01667274 | 0.005405908 | <LOD | 0.7406765 | 2.17397 | 1.48802 | 0.3579686 | 0.1053143 | <LOD | 0.02299681 | 0.05906412
Gortavallig Spoil Sample with Galena | JL_GV_515_30 | multiple | 396276.2 | 15514.41 | 5277.69 | <LOD | 0.3162282 | 0.8947192 | <LOD | 1.836145 | 6.735564 | <LOD | 8.928784 | 27.13526 | 293093.4 | 11412.26 | 65.16472 | <LOD | 0.1836292 | 0.7528635 | <LOD | 3.024537 | 10.98733 | 110.1434 | 12.45905 | 6.121042 | 0.2144551 | 0.1154453 | 0.05563927 | 1.227102 | 0.6833698 | 0.3182803 | <LOD | 0.6211809 | 1.41271 | 7.075953 | 2.559071 | 6.976317 | 0.05017565 | 0.05897823 | 0.04349397 | 0.4738537 | 0.1502859 | 0.2349491 | 22.80021 | 1.833344 | 2.237532 | 4.201496 | 0.2059412 | 0.04153058 | 20.62115 | 2.510907 | 0.8174023 | 3.791002 | 1.147609 | 0.4221186 | <LOD | 0.1744108 | 0.3965272 | 0.03831942 | 0.02627929 | 0.01652372 | 0.01971586 | 0.02210276 | 0.01800546 | <LOD | 0.01451652 | 0.07391228 | <LOD | 0.7851025 | 2.057139 | 33.52233 | 6.025094 | 0.1107303 | <LOD | 0.01870615 | 0.06272727
Killeen North Fossil | KC1-5 | multiple | 341420.6 | 15891.08 | 6779.411 | <LOD | 0.4392543 | 0.9614486 | <LOD | 2.181403 | 5.824912 | <LOD | 13.21938 | 24.73434 | 305410.6 | 13383.38 | 130.4441 | 2.12627 | 0.4595672 | 0.9821416 | <LOD | 2.750892 | 9.437722 | 291.6232 | 24.94256 | 9.217855 | 0.3411008 | 0.2308693 | 0.1286646 | <LOD | 0.7172433 | 0.6993766 | <LOD | 0.6888816 | 2.8381 | <LOD | 3.2053 | 8.067679 | <LOD | 0.2696194 | 0.9514323 | 1.820659 | 0.2995744 | 0.5138955 | 2.880497 | 1.125209 | 2.522571 | 2.174181 | 0.1751776 | 0.01695332 | 15.19492 | 2.320535 | 1.042452 | 0.9652995 | 0.2815722 | 0.6323428 | <LOD | 0.6733931 | 2.022045 | <LOD | 0.1696025 | 0.6229915 | 0.5703481 | 0.2160489 | 0.08810682 | <LOD | 0.09073861 | 0.3361305 | <LOD | 0.7778299 | 3.198872 | 1.786988 | 0.4606285 | 0.4250388 | 1.133977 | 0.2474021 | 0.1791856
Killeen North Fossil | KC1-6 | multiple | 443051.3 | 21902.84 | 11870.19 | <LOD | 0.7579891 | 1.624844 | <LOD | 3.466417 | 12.54219 | <LOD | 12.64049 | 42.19596 | 405321.1 | 19657.27 | 219.82 | 2.448041 | 0.6760987 | 1.543227 | <LOD | 3.832957 | 16.09235 | 411.4902 | 37.36714 | 14.33002 | 0.4961645 | 0.3055016 | 0.2198368 | <LOD | 5.515389e-10 | 1.193419 | 10.22848 | 5.490349 | 5.068561 | <LOD | 5.960986 | 18.10391 | <LOD | 0.1368376 | 0.2221382 | 3.515565 | 0.6535724 | 0.8442087 | <LOD | 2.610902 | 6.603227 | 3.135918 | 0.4387012 | 0.1620969 | 18.60189 | 2.948592 | 1.567258 | <LOD | 0.3525797 | 1.05245 | <LOD | 1.224723 | 4.966074 | 0.5950816 | 0.4167621 | 0.5634986 | <LOD | 0.3661353 | 1.250166 | <LOD | 0.1743528 | 0.5174605 | <LOD | 1.850832 | 4.480265 | 4.203339 | 1.051479 | 0.9008137 | 1.393592 | 0.3561526 | 0.04661351
Killeen North Fossil | KC1-8 | multiple | 436917.7 | 25894.16 | 9566.844 | <LOD | 0.4998803 | 1.441505 | <LOD | 2.202962 | 9.049377 | 117.4968 | 19.02146 | 34.41972 | 398154.1 | 25434.06 | 150.5796 | 4.436679 | 0.6804981 | 1.644838 | <LOD | 5.458025 | 13.81149 | 246.6854 | 32.75718 | 11.74552 | 0.3748271 | 0.2876372 | 0.1761111 | <LOD | 0.8778907 | 0.9558185 | <LOD | 1.571153 | 4.515694 | 3.942679 | 2.94925 | 1.938923 | 9.668577 | 2.355822 | 0.1779578 | 35.9126 | 2.671392 | 0.609394 | <LOD | 1.964026 | 4.73995 | 3.323338 | 0.4678949 | 0.1767652 | 37.12987 | 3.729804 | 1.182125 | 484.2094 | 27.74587 | 0.9043997 | <LOD | 1.476727 | 4.142345 | <LOD | 0.3368045 | 0.8498848 | <LOD | 0.3132779 | 1.488336 | 0.4929587 | 0.1864091 | 0.4375231 | 10.42845 | 2.206961 | 3.656128 | 1250.683 | 60.39976 | 0.06576761 | 358.2631 | 22.29628 | 0.3478379
Killeen North Fossil | KC1-9 | multiple | 371778.3 | 30813.77 | 7351.704 | <LOD | 0.3775433 | 1.020861 | <LOD | 2.853715 | 7.352475 | <LOD | 9.965812 | 26.77074 | 316261.6 | 12441.52 | 147.4971 | <LOD | 0.4552388 | 1.134981 | <LOD | 3.684242 | 10.37697 | 211.259 | 8.747927 | 9.526475 | <LOD | 0.1124441 | 0.1362414 | <LOD | 0.5583174 | 5.713735 | <LOD | 1.943766 | 3.014237 | <LOD | 3.06797 | 10.48182 | <LOD | 0.1174819 | 0.1376714 | 1.33502 | 0.3501806 | 0.5182692 | 3.687747 | 1.625053 | 3.547232 | 1.489247 | 0.2193245 | 0.08021777 | 15.53638 | 2.743958 | 1.120909 | <LOD | 0.2859395 | 0.6555689 | <LOD | 1.059478 | 2.795508 | <LOD | 0.1875418 | 0.6527205 | <LOD | 0.3938629 | 1.278836 | <LOD | 0.1410784 | 0.3322935 | <LOD | 1.431324 | 3.808073 | 0.6510778 | 0.3492415 | 0.2998463 | 0.07251148 | 0.05166342 | 0.02894716
Killeen North Fossil | KC1-18 | multiple | 387856.1 | 24311.62 | 8234.272 | <LOD | 0.3566473 | 0.9019581 | <LOD | 3.278445 | 7.843665 | 39.99245 | 19.51414 | 29.3392 | 344322 | 21347.17 | 152.2024 | 6.489505 | 11.02196 | 1.256288 | <LOD | 4.152982 | 11.3113 | 299.7624 | 122.8107 | 10.06898 | 0.3778055 | 0.2801774 | 0.1741008 | <LOD | 0.4433201 | 0.9437563 | <LOD | 2.542596 | 4.208506 | 9.129814 | 5.070347 | 1.920687 | 0.4726793 | 0.2975057 | 0.1759424 | 1.550937 | 0.4660464 | 0.4995584 | <LOD | 1.839834 | 4.262664 | 1.756124 | 0.2035332 | 0.1515253 | 13.96964 | 1.911734 | 1.453619 | <LOD | 0.3755646 | 0.699887 | <LOD | 1.311706 | 3.736732 | <LOD | 0.2400123 | 0.8689709 | 0.8630114 | 0.4275253 | 0.8319263 | <LOD | 0.1633219 | 0.3851483 | <LOD | 1.577939 | 3.952665 | 5.442343 | 2.28752 | 0.06557384 | 0.4033607 | 0.1378297 | 0.1918564
Dhurode Mine A | 522A-1 | multiple | 328943.8 | 13011.92 | 6761.721 | <LOD | 0.2251314 | 0.9056897 | <LOD | 2.032527 | 6.613449 | <LOD | 5.847963 | 21.59135 | 304384.2 | 12661.37 | 111.8439 | <LOD | 0.2058043 | 0.6048333 | <LOD | 3.028796 | 8.896661 | 76.02211 | 4.970786 | 7.098607 | 0.2251112 | 0.1547171 | 0.09160966 | 1.179601 | 0.8124376 | 0.523661 | 3.341006 | 1.445901 | 3.339329 | 13.61644 | 3.773766 | 0.941998 | <LOD | 0.05588935 | 0.09213182 | <LOD | 0.1365897 | 0.279368 | <LOD | 1.341628 | 3.634208 | 10.89156 | 0.5956993 | 0.01116401 | <LOD | 0.4887026 | 0.9561071 | 1.143544 | 0.2379152 | 0.6531279 | 1.297341 | 0.4833002 | 1.163297 | <LOD | 0.1022674 | 0.4380442 | <LOD | 0.1072366 | 0.3784111 | <LOD | 0.05995858 | 0.1560016 | <LOD | 0.851947 | 2.297523 | 0.2884054 | 0.1264905 | 0.02531069 | <LOD | 0.05207337 | 0.1644895
Dhurode Mine A | 522A-2 | multiple | 339044.5 | 16847.32 | 6453.118 | <LOD | 0.3113245 | 0.8754358 | <LOD | 2.153217 | 5.801041 | <LOD | 7.04254 | 21.39763 | 294980.6 | 10998.5 | 100.2467 | 0.5631989 | 0.820001 | 0.5499088 | <LOD | 3.140265 | 8.426106 | 77.76575 | 7.753825 | 6.720006 | <LOD | 0.0817551 | 0.08801042 | 1.609074 | 1.028606 | 0.503047 | <LOD | 1.460339 | 2.82154 | 13.24819 | 4.494437 | 0.9050518 | <LOD | 0.09013214 | 0.08851258 | 0.2868732 | 0.1956344 | 0.2306957 | <LOD | 1.183943 | 3.52281 | 10.93208 | 0.7263536 | 0.0107266 | 3.201045 | 0.8325913 | 0.8431546 | 2.818364 | 0.6584896 | 0.6051981 | <LOD | 0.5694915 | 1.306785 | <LOD | 0.09593 | 0.3213684 | <LOD | 0.1103314 | 0.4459082 | <LOD | 0.05513301 | 0.1501436 | <LOD | 0.9942908 | 2.025937 | 0.2848243 | 0.299892 | 0.272109 | 0.09997327 | 0.04939341 | 0.09754078
Dhurode Mine A | 522A-4 | multiple | 328540.8 | 14853.81 | 6216.063 | <LOD | 0.2810706 | 0.8304694 | <LOD | 2.361422 | 5.513923 | <LOD | 7.132733 | 20.16218 | 311347.8 | 13197.92 | 105.2946 | <LOD | 0.1832258 | 0.5050884 | <LOD | 3.128118 | 7.816136 | 46.53237 | 21.30019 | 6.760419 | 0.4866492 | 0.2135979 | 0.0852344 | <LOD | 3.966153e-05 | 0.4871028 | 3.465139 | 2.504119 | 3.033505 | 11.1297 | 3.367216 | 7.836974 | 0.1123269 | 0.1255296 | 0.08572171 | 1.393243 | 2.285888 | 0.283814 | 7.151744 | 1.486016 | 2.994853 | 11.57919 | 0.4924583 | 0.05802232 | 81.53813 | 3.968479 | 0.8216329 | 0.8918342 | 0.3616381 | 0.5391529 | <LOD | 0.357262 | 1.147908 | <LOD | 0.07338088 | 0.270686 | <LOD | 0.1053094 | 0.3917385 | <LOD | 0.0401934 | 0.1815977 | <LOD | 0.7025476 | 1.930544 | 4.394147 | 6.414636 | 0.1316489 | 0.1141634 | 0.06535899 | 0.09298268
Dhurode Mine A | 522A-5 | multiple | 322029.9 | 13937.63 | 6406.846 | <LOD | 0.4520461 | 0.8340659 | <LOD | 1.559529 | 5.785871 | <LOD | 7.303598 | 20.4826 | 300657.6 | 11788.89 | 102.5159 | <LOD | 0.2499033 | 0.5160721 | <LOD | 2.386932 | 8.117598 | 70.76746 | 4.430525 | 6.829774 | 0.1981038 | 0.1465598 | 0.08653386 | 0.6180578 | 0.5762365 | 0.4944891 | <LOD | 1.734445 | 2.700471 | <LOD | 2.931472 | 8.09524 | <LOD | 0.04768112 | 0.6622652 | <LOD | 0.1591309 | 0.43639 | 5.388937 | 1.588367 | 2.818339 | 6.159171 | 0.3838596 | 0.01055025 | 13.41695 | 1.681942 | 0.8155648 | 0.8694594 | 0.4310789 | 0.4963813 | <LOD | 0.5664232 | 1.37687 | <LOD | 0.07604219 | 0.3093082 | 0.3878241 | 0.1633376 | 0.3167009 | <LOD | 0.05059495 | 0.1981107 | <LOD | 0.7434018 | 2.071021 | 8.319644 | 12.92993 | 0.02394414 | 0.2259896 | 0.0838631 | 0.1359495
Dhurode Mine A | 522A-6 | multiple | 318090.5 | 15096.89 | 7499.126 | <LOD | 0.3789902 | 1.130347 | <LOD | 2.862964 | 6.855905 | <LOD | 9.617376 | 23.5713 | 281941.1 | 12622.23 | 121.2627 | <LOD | 0.2501199 | 0.58229 | <LOD | 3.31885 | 9.343428 | 73.99715 | 4.586636 | 7.920788 | 0.2141242 | 0.2003853 | 0.1317414 | <LOD | 2.333635e-11 | 0.7527632 | 27.40956 | 5.963756 | 3.434545 | 14.34792 | 5.219677 | 8.668769 | <LOD | 0.1018093 | 0.8475706 | <LOD | 0.2042411 | 0.3879027 | <LOD | 1.627703 | 3.898684 | 4.694505 | 0.5049785 | 0.1027593 | 2.668968 | 1.009412 | 0.9882158 | <LOD | 0.3071445 | 0.6812371 | <LOD | 0.3891155 | 1.309893 | <LOD | 0.1309201 | 0.3688144 | <LOD | 0.1506299 | 0.4797673 | <LOD | 0.06657632 | 0.2195424 | <LOD | 0.915121 | 2.282806 | 10.61193 | 3.36166 | 0.03646685 | <LOD | 0.04667351 | 0.1680955
Dhurode Mine A | 522A-7 | multiple | 346577.6 | 17648.6 | 7167.874 | <LOD | 0.1812749 | 1.075494 | <LOD | 1.817686 | 7.308121 | <LOD | 6.87069 | 23.19288 | 299627.1 | 12200.96 | 113.5373 | <LOD | 0.2212074 | 0.5747939 | <LOD | 2.723979 | 8.941272 | 54.4794 | 5.432754 | 7.572641 | 0.6742262 | 0.2528484 | 0.09817598 | 0.6846122 | 0.6446733 | 0.5609272 | <LOD | 2.952534 | 3.11598 | 14.10689 | 4.968217 | 5.639655 | <LOD | 0.05929359 | 0.098739 | 0.4960211 | 0.20998 | 0.3980978 | 13.45274 | 2.314187 | 3.140328 | 12.00089 | 0.6299648 | 0.08762306 | 67.24791 | 4.182035 | 0.7833525 | 1.692833 | 0.8609123 | 0.5761182 | <LOD | 0.4533852 | 1.060601 | <LOD | 0.1123177 | 0.2634627 | <LOD | 0.09080713 | 0.4410074 | <LOD | 0.04235254017 | 0.160808 | <LOD | 0.54097 | 2.610164 | 1.769225 | 0.6969967 | 0.2034305 | 0.170505 | 0.05668503 | 0.1307135
Dhurode Mine A | 522A-8 | multiple | 344975.3 | 16682.11 | 6849.479 | <LOD | 0.3460041 | 0.9293032 | <LOD | 2.730653 | 5.204575 | <LOD | 7.375701 | 22.14597 | 293818.2 | 14726.49 | 102.8451 | <LOD | 0.2562434 | 0.6115185 | <LOD | 3.787078 | 8.996098 | 49.38283 | 4.932583 | 7.422992 | 0.7320894 | 0.2893983 | 0.09420518 | 1.374996 | 0.9561041 | 0.5381974 | <LOD | 1.942841 | 3.098558 | 15.51321 | 4.656719 | 7.815935 | <LOD | 0.1509082 | 0.6934226 | 0.5080406 | 0.2069169 | 0.3137265 | 13.37105 | 2.725228 | 2.861162 | 10.9584 | 0.5632293 | 0.09265778 | 66.28897 | 4.627496 | 0.9537511 | 3.290169 | 0.9713663 | 0.573653 | <LOD | 0.4507293 | 1.344709 | 0.1266843 | 0.08850942 | 0.04528619 | <LOD | 0.1538128 | 0.3840262 | <LOD | 0.05956165 | 0.1162787 | <LOD | 0.7924033 | 2.162935 | 3.549848 | 0.6839086 | 0.02609619 | 0.3423909 | 0.1005287 | 0.1052991
Dhurode Mine A | 522A-9 | multiple | 334438.1 | 16841.99 | 7457.132 | <LOD | 0.2450547 | 0.9266098 | <LOD | 1.936559 | 7.628408 | <LOD | 8.361851 | 24.09802 | 291684.9 | 9133.622 | 100.6223 | <LOD | 0.171502 | 0.5527674 | <LOD | 3.376335 | 9.152369 | 68.94877 | 5.40698 | 7.430058 | 0.5679312 | 0.2523746 | 0.1019423 | <LOD | 0.3782723 | 0.5823535 | <LOD | 3.062179 | 3.256992 | <LOD | 3.010266 | 8.633876 | 0.2257215 | 0.1745333 | 0.1025281 | <LOD | 0.1756119 | 0.4268847 | 7.084584 | 1.620536 | 3.3374 | 12.03428 | 0.6458415 | 0.01243453 | 57.6882 | 3.949641 | 0.9662514 | 3.705644 | 0.6536812 | 0.8100471 | <LOD | 0.5871175 | 1.67299 | <LOD | 0.1034493 | 0.384235 | <LOD | 0.1391117 | 0.4148825 | <LOD | 0.0573051 | 0.2080153 | <LOD | 0.739718 | 2.517928 | 4.465732 | 0.8068484 | 0.215989 | 0.3588971 | 0.09282868 | 0.1287615
Dhurode Mine A | 522A-10 | multiple | 343421.7 | 20402.86 | 6638.884 | <LOD | 0.2837162 | 0.9608528 | <LOD | 1.718128 | 6.72505 | <LOD | 7.660867 | 21.9188 | 309098.6 | 17333.42 | 113.045 | <LOD | 0.1749121 | 0.6397114 | <LOD | 3.675294 | 8.560389 | 57.08812 | 4.649991 | 7.044732 | 0.3061695 | 0.1836656 | 0.08990751 | 0.7022734 | 0.6527069 | 0.513563 | <LOD | 2.109133 | 3.046472 | <LOD | 3.438633 | 7.319818 | <LOD | 0.1055413 | 0.4029589 | 0.6160385 | 0.2066633 | 0.3868664 | 11.0947 | 2.436921 | 3.475336 | 11.51975 | 0.7342401 | 0.01096781 | 62.34452 | 4.238159 | 0.7618521 | 4.491284 | 0.9627223 | 0.569958 | 1.187107 | 0.5382938 | 1.162233 | <LOD | 0.1026538 | 0.3871665 | 0.4527183 | 0.2051861 | 0.3787491 | <LOD | 0.08378577 | 0.1729056 | <LOD | 1.07189 | 2.049716 | 4.510556 | 1.069193 | 0.02492437 | 0.4998614 | 0.1431155 | 0.1266253
Dhurode Mine A | 522A-11 | multiple | 334900.1 | 17850.42 | 7129.014 | <LOD | 0.4501064 | 1.02741 | <LOD | 2.464466 | 7.686829 | <LOD | 8.039554 | 23.5199 | 294202.9 | 13191.82 | 107.6886 | <LOD | 0.2212326 | 0.6334217 | <LOD | 3.494455 | 9.529385 | 68.37403 | 6.695735 | 7.184712 | 0.4644891 | 0.208186 | 0.09680285 | 0.8484389 | 0.6990618 | 0.5529062 | 5.500152 | 5.998662 | 3.376361 | <LOD | 3.160217 | 9.059759 | <LOD | 0.2027862 | 0.4191212 | <LOD | 0.1656789 | 0.4270023 | 8.032046 | 1.750722 | 3.815987 | 11.33983 | 0.6545046 | 0.01181032 | 61.5954 | 4.774959 | 0.8525147 | 5.353812 | 1.087404 | 0.5692951 | 0.8888095 | 0.5669835 | 0.1581638 | <LOD | 0.09459893 | 0.3820613 | <LOD | 0.2268464 | 0.5904432 | <LOD | 0.05432181 | 0.1419676 | <LOD | 0.9859752 | 2.479914 | 4.276221 | 1.842943 | 0.2777895 | 0.837431 | 0.1455285 | 0.1217763
Dhurode Mine A | 522A-12 | multiple | 325353.1 | 13851.56 | 6855.001 | <LOD | 0.2449826 | 0.8491945 | <LOD | 2.186758 | 6.6615 | <LOD | 7.227482 | 22.22021 | 290655.1 | 11404.48 | 103.5614 | <LOD | 0.1792003 | 0.7206278 | <LOD | 3.456646 | 8.614099 | 67.84998 | 5.544899 | 7.23045 | 0.1449231 | 0.1357671 | 0.0931502 | 1.451998 | 0.9807365 | 0.5320009 | <LOD | 1.319215 | 3.195984 | <LOD | 2.192211 | 7.456972 | <LOD | 0.08345989 | 0.09368712 | <LOD | 0.1624304 | 0.3235237 | 3.457832 | 1.350828 | 2.69504 | 9.764698 | 0.6688629 | 0.01136598 | 4.941839 | 1.03633 | 0.8999797 | 1.027904 | 0.2922047 | 0.5889109 | <LOD | 0.4486829 | 1.305854 | <LOD | 0.05044077 | 0.375576 | <LOD | 0.1201049 | 0.3860458 | <LOD | 0.04319889 | 0.1867262 | <LOD | 0.7703098 | 2.177476 | 1.608651 | 0.9519664 | 0.02584275 | 0.944084 | 0.1503039 | 0.1058399
Dhurode Mine A | 522A-13 | multiple | 330153.1 | 16006.65 | 7738.658 | <LOD | 0.3134805 | 0.9282752 | <LOD | 2.106487 | 6.931351 | <LOD | 8.560953 | 23.53087 | 298594.7 | 12164.03 | 114.7614 | <LOD | 0.2189851 | 0.576199 | <LOD | 3.18002 | 9.603964 | 78.91363 | 24.51619 | 7.731018 | 0.1500887 | 0.1391583 | 0.1011303 | <LOD | 0.5295366 | 0.5770806 | <LOD | 1.598702 | 3.332649 | 13.73092 | 4.585261 | 7.622549 | 0.1343612 | 0.1291649 | 0.1017196 | 0.4036265 | 0.1705889 | 0.3172794 | 9.327212 | 2.256718 | 4.136144 | 11.77966 | 0.8136479 | 0.06899114 | 60.99728 | 3.917168 | 0.876155 | 2.873183 | 0.6494365 | 0.6135726 | <LOD | 0.6297306 | 2.120832 | <LOD | 0.1103285 | 0.4676416 | <LOD | 0.1519424 | 0.4564413 | <LOD | 0.0509066 | 0.2230417 | <LOD | 0.9527218 | 2.368025 | 4.264921 | 3.369779 | 0.2799103 | 0.3232916 | 0.1000176 | 0.1536979
Dhurode Mine A | 522A-14 | multiple | 334670.9 | 20857.33 | 7907.841 | <LOD | 0.3122886 | 1.028681 | <LOD | 2.632213 | 7.3609 | <LOD | 10.09739 | 25.3489 | 304852.1 | 13829.55 | 119.9398 | <LOD | 0.2182712 | 0.621478 | <LOD | 3.386135 | 10.3481 | 62.77449 | 6.705771 | 8.067965 | 0.6954724 | 0.2917523 | 0.1040415 | 1.395314 | 0.9586925 | 0.5936448 | <LOD | 1.657062 | 3.569031 | 11.03061 | 3.396215 | 1.071568 | <LOD | 1.331024e-07 | 0.1046484 | <LOD | 0.1652101 | 0.4146631 | 7.851483 | 2.227309 | 3.148548 | 10.529 | 0.604551 | 0.01271204 | 67.08906 | 4.09147 | 0.9806334 | 1.054624 | 0.4292839 | 0.7294522 | <LOD | 0.4650785 | 1.572637 | <LOD | 0.1199002 | 0.3511099 | <LOD | 0.1002497 | 0.5390913 | <LOD | 0.04796352 | 0.1707328 | <LOD | 0.9861207 | 2.708412 | 1.816363 | 0.6927998 | 0.02899317 | 0.1213891 | 0.04424125 | 0.01727286
Dhurode Mine A | 522A-15 | multiple | 340739.3 | 18496.06 | 7519.218 | <LOD | 0.3309318 | 0.9267912 | <LOD | 2.122793 | 6.428346 | <LOD | 6.636722 | 23.9988 | 302110.6 | 14156.19 | 110.515 | <LOD | 0.1940784 | 0.6288158 | <LOD | 3.287579 | 9.041965 | 73.19865 | 6.266569 | 7.324228 | 0.1286039 | 0.1398323 | 0.0987916 | <LOD | 0.3267725 | 0.5636448 | <LOD | 2.54858 | 3.442246 | <LOD | 2.420359 | 9.632486 | 0.2425336 | 0.1656007 | 0.09936847 | <LOD | 0.163909 | 0.3288721 | 7.156988 | 2.571757 | 3.96193 | 7.217967 | 0.3884019 | 0.01207199 | 7.842769 | 1.511519 | 0.734128 | 5.956556 | 3.550222 | 0.5299942 | <LOD | 0.4293206 | 2.12198 | <LOD | 0.1064457 | 0.4068111 | 0.319865 | 0.1802275 | 0.05409221 | <LOD | 0.07233524 | 0.1663965 | <LOD | 0.9408517 | 2.26803 | 4.773666 | 0.7978754 | 0.2674645 | 0.551252 | 0.1004248 | 0.1267953
Dhurode Mine A | 522A-17 | multiple | 331638.3 | 14994.92 | 7811.159 | <LOD | 0.4147626 | 1.067299 | <LOD | 2.655726 | 6.752715 | <LOD | 8.68534 | 24.97621 | 302121.6 | 13513.54 | 122.923 | <LOD | 0.2465658 | 0.6620471 | <LOD | 3.356365 | 10.1709 | 80.4721 | 37.46982 | 7.932484 | 0.6979238 | 0.3001361 | 0.1048235 | <LOD | 0.5959696 | 0.5979632 | <LOD | 2.252149 | 3.133394 | 8.849719 | 3.455094 | 8.036658 | 0.1484106 | 0.1432022 | 0.1054369 | 0.6495444 | 0.2443361 | 0.432994 | 6.379398 | 1.899521 | 4.068149 | 8.999794 | 0.4597627 | 0.01281203 | 41.27802 | 3.926209 | 1.182925 | 3.880023 | 0.8861466 | 0.6027699 | <LOD | 0.5271754 | 1.774805 | 0.09251295 | 0.07065961 | 0.05068019 | <LOD | 0.1398046 | 0.5942573 | <LOD | 0.056512 | 0.1291325 | <LOD | 1.310182 | 2.308396 | 7.814804 | 5.860779 | 0.3271368 | 0.3356578 | 0.07502229 | 0.15487
Dhurode Mine A | 522A-18 | multiple | 339250 | 17749.31 | 7736.713 | <LOD | 0.3387523 | 0.9520334 | <LOD | 1.937191 | 6.548071 | <LOD | 6.589979 | 23.69464 | 298805 | 10023.86 | 117.6854 | <LOD | 0.265864 | 0.6688688 | <LOD | 3.271814 | 9.906966 | 84.74862 | 7.455497 | 8.091353 | <LOD | 0.05369333 | 0.1024737 | <LOD | 0.5554473 | 0.5845115 | <LOD | 1.136635 | 3.139773 | 16.7689 | 5.310483 | 5.895293 | 0.2413079 | 0.1889186 | 0.1030739 | 1.569835 | 0.2841995 | 0.406112 | 4.624304 | 1.707578 | 3.799679 | 4.309275 | 0.4143754 | 0.1010192 | <LOD | 0.4399029 | 0.9912561 | 113.5091 | 11.19812 | 0.5512773 | <LOD | 0.5895744 | 2.002966 | 0.2569674 | 0.1220187 | 0.04955951 | <LOD | 0.09263706 | 0.6022779 | <LOD | 0.05208719 | 0.2383604 | <LOD | 1.117769 | 2.943313 | 0.5286115 | 0.2000097 | 0.2140116 | 4.67366 | 0.4929018 | 0.01703555
Dhurode Mine A | 522A-19 | multiple | 337457.5 | 17535.74 | 8476.903 | <LOD | 0.3972209 | 1.138151 | <LOD | 2.395714 | 7.512736 | <LOD | 9.980797 | 26.82706 | 300433.5 | 14026.79 | 132.3795 | <LOD | 0.2123696 | 0.6876837 | <LOD | 3.368445 | 10.73425 | 76.60576 | 5.551781 | 8.813331 | 0.6218799 | 0.3100767 | 0.1126565 | <LOD | 0.9468349 | 5.835105 | <LOD | 1.166585 | 3.924953 | 10.78347 | 4.713982 | 9.029386 | 0.1902289 | 0.1572291 | 0.1133171 | 0.6957561 | 0.2617412 | 0.3591642 | 9.860594 | 1.912694 | 4.009106 | 13.81089 | 0.799671 | 0.01377261 | 54.37108 | 3.448736 | 0.9400168 | 17.23495 | 2.830702 | 0.6321816 | <LOD | 0.7419485 | 1.951967 | <LOD | 0.1142811 | 0.3157558 | <LOD | 0.193451 | 0.7675836 | <LOD | 0.06046413 | 0.1982532 | <LOD | 1.171137 | 2.872441 | 3.61955 | 0.6318815 | 0.4465428 | 0.5946754 | 0.1266172 | 0.1457398
Dhurode Mine A | 522A-20 | multiple | 339475.9 | 15058.47 | 7707 | <LOD | 0.3508537 | 1.006168 | <LOD | 2.545517 | 6.714051 | <LOD | 7.558274 | 24.08923 | 299410.5 | 12280.06 | 119.9608 | <LOD | 0.2510085 | 0.6855082 | <LOD | 2.986933 | 9.218646 | 89.4447 | 7.759091 | 7.565627 | <LOD | 5.799136e-28 | 0.1003789 | 2.231725 | 1.285292 | 0.5724703 | <LOD | 1.193561 | 3.1397 | 6.095693 | 2.732431 | 1.034296 | <LOD | 0.1669927 | 0.7054109 | 0.3660083 | 0.1476702 | 0.3459716 | <LOD | 1.279885 | 3.575783 | 4.244351 | 0.3053478 | 0.05469238 | 3.561564 | 0.7416704 | 1.005857 | 1.236663 | 0.4967366 | 0.6862983 | <LOD | 0.470372 | 1.299988 | <LOD | 0.1008607 | 0.2164713 | 0.4382013 | 0.2551424 | 0.2452992 | <LOD | 0.06132201 | 0.1798504 | <LOD | 0.9809603 | 2.648934 | 4.405345 | 5.688008 | 0.02803696 | 0.1668042 | 0.07122279 | 0.142312
Dhurode Mine A | 522A-21 | multiple | 345366.4 | 14694.91 | 8061.501 | <LOD | 0.4953207 | 1.082219 | <LOD | 2.735061 | 7.177535 | <LOD | 10.30204 | 25.37798 | 297530.5 | 12700.38 | 129.4912 | <LOD | 0.2382353 | 0.7319164 | <LOD | 3.410083 | 10.36985 | 69.54405 | 6.743803 | 8.350269 | <LOD | 3.093813e-27 | 0.1045711 | <LOD | 0.5433087 | 0.5963306 | <LOD | 3.270817 | 3.382855 | <LOD | 2.411906 | 9.183461 | 0.352109 | 0.2322215 | 0.1051855 | <LOD | 0.1868674 | 0.4973929 | <LOD | 2.371998 | 4.229081 | 1.178049 | 0.1769662 | 0.05698313 | <LOD | 0.6716331 | 1.156433 | 7.9711 | 2.777219 | 0.6268095 | <LOD | 0.4876345 | 1.225592 | 0.3008629 | 0.143345 | 0.2980529 | <LOD | 0.1141515 | 0.4538823 | <LOD | 0.06905022 | 0.1677741 | <LOD | 1.402784 | 2.819001 | 2.573367 | 2.556677 | 0.0292191 | 4.495068 | 6.624419 | 0.1049274
Dhurode Mine A | 522A-22 | multiple | 351982.6 | 20620.49 | 8963.59 | <LOD | 0.3814661 | 1.183996 | <LOD | 2.526452 | 8.482227 | <LOD | 8.894016 | 27.48204 | 288731.4 | 11605.57 | 131.988 | <LOD | 0.2749911 | 0.7159395 | <LOD | 3.97033 | 11.46186 | 80.98529 | 9.367055 | 9.083862 | <LOD | 1.820063e-26 | 0.1157688 | 0.9926932 | 0.8316191 | 0.660134 | <LOD | 2.365165 | 3.794111 | <LOD | 3.028988 | 8.879052 | 0.2305979 | 0.168983 | 0.1164497 | 0.4494678 | 0.1796471 | 0.4041772 | <LOD | 1.763563 | 4.210363 | 4.402194 | 0.331195 | 0.01415803 | 5.367193 | 1.154718 | 0.7791482 | 2.621632 | 0.5783108 | 0.7889221 | <LOD | 0.590573 | 1.846633 | <LOD | 0.1706277 | 0.4172095 | <LOD | 0.04599671 | 0.06352407 | <LOD | 0.05967376 | 0.1461966 | <LOD | 1.281099 | 2.702723 | 3.368773 | 1.47966 | 0.3348504 | 1.317465 | 0.268118 | 0.1713313
Dhurode Mine A | 522A-23 | multiple | 334692.5 | 16794.02 | 7197.424 | <LOD | 0.3080675 | 0.9202054 | <LOD | 2.211375 | 6.613716 | <LOD | 7.094128 | 23.4035 | 300444.7 | 14061.42 | 104.9734 | <LOD | 0.2512284 | 0.6300255 | <LOD | 3.670744 | 9.347907 | 62.7432 | 13.78235 | 7.518354 | 0.7742053 | 0.2904593 | 0.09916213 | 1.100776 | 1.059245 | 0.5653937 | 19.90621 | 38.19104 | 3.136719 | 13.29174 | 4.065393 | 1.021982 | 0.2914039 | 0.2095725 | 0.09974593 | 0.5157312 | 0.1996317 | 0.3112089 | 4.105528 | 1.673126 | 3.174056 | 13.2058 | 0.7170668 | 0.01212852 | 45.08411 | 3.37951 | 0.959934 | 3.801626 | 4.557589 | 0.5231937 | <LOD | 0.5706997 | 1.784341 | <LOD | 0.1209598 | 0.3961772 | <LOD | 0.1007797 | 0.4865861 | <LOD | 0.06419489 | 0.1889223 | <LOD | 0.9977263 | 2.333112 | 6.422706 | 6.939955 | 0.2819562 | 0.2593813 | 0.07955053 | 0.1545443
Dhurode Mine A | 522A-24 | multiple | 342645.7 | 17156.39 | 7640.334 | <LOD | 0.389103 | 1.096623 | <LOD | 1.953388 | 7.381416 | <LOD | 9.858839 | 23.55775 | 294947.9 | 12035.51 | 121.3941 | <LOD | 0.2643143 | 0.6567381 | <LOD | 3.68398 | 9.657007 | 68.67639 | 6.404314 | 7.61608 | 0.7575109 | 0.3112665 | 0.100762 | 0.7046163 | 0.6529665 | 0.5744688 | <LOD | 1.585611 | 2.997158 | <LOD | 2.901004 | 8.518941 | 0.3977426 | 0.2432241 | 0.1013558 | 0.7032127 | 0.3173836 | 0.4965656 | 5.389284 | 1.441151 | 4.275843 | 12.04466 | 0.6786405 | 0.09173156 | 47.10229 | 4.115342 | 0.9536808 | 4.616863 | 0.9544425 | 0.686814 | <LOD | 0.6341198 | 1.537151 | <LOD | 0.1748999 | 0.3715258 | <LOD | 0.1477411 | 0.3209796 | <LOD | 0.0559361 | 0.2132929 | <LOD | 1.056128 | 2.500889 | 51.0555 | 89.93879 | 0.02818747 | 0.430456 | 0.1176594 | 0.0973849
Dhurode Mine A | 522A-25 | multiple | 335618.1 | 20641.57 | 7509.468 | <LOD | 0.3673203 | 1.051988 | <LOD | 1.999091 | 6.869093 | <LOD | 9.695752 | 23.45967 | 296423 | 14574.61 | 116.9654 | <LOD | 0.161002 | 0.6749154 | <LOD | 2.76452 | 9.541092 | 79.79911 | 5.655648 | 7.676434 | <LOD | 0.08160671 | 0.1005066 | 1.331195 | 1.020259 | 0.5729669 | <LOD | 1.316302 | 3.059227 | <LOD | 3.087437 | 8.544959 | <LOD | 0.1648823 | 0.5645505 | <LOD | 0.1372759 | 0.3009115 | <LOD | 1.457255 | 2.791795 | 0.07094881 | 0.03400334 | 0.01229582 | <LOD | 0.491788 | 1.147417 | 9.831654 | 2.613112 | 0.5384685 | 3.081053 | 3.804211 | 1.357477 | <LOD | 0.1377763 | 0.4257049 | <LOD | 0.1388239 | 0.3651161 | <LOD | 0.05941379 | 0.156127 | <LOD | 0.9307765 | 2.395032 | 5.487555 | 9.136543 | 0.3164375 | 1.220783 | 0.3434923 | 0.1350681
Dhurode Mine A | 522A-26 | multiple | 339091.8 | 27103.45 | 7610.945 | <LOD | 0.3212429 | 1.013335 | <LOD | 2.72095 | 7.910593 | <LOD | 6.391887 | 24.52446 | 294410.2 | 13000.4 | 113.1256 | <LOD | 0.2068991 | 0.5155546 | <LOD | 3.904338 | 8.860615 | 76.38493 | 8.68735 | 7.829465 | <LOD | 1.690881e-24 | 0.1041706 | 5.302097 | 1.750587 | 0.5938069 | <LOD | 1.195341 | 3.102443 | 32.02552 | 6.624103 | 1.073836 | <LOD | 7.708138e-06 | 0.1047858 | 0.4392521 | 0.2212663 | 0.3749257 | <LOD | 1.409069 | 3.571494 | 4.642099 | 0.4381565 | 0.01274556 | 5.66917 | 1.407677 | 0.7846558 | 2.535937 | 0.7540189 | 0.6082647 | <LOD | 0.4851477 | 1.874997 | <LOD | 0.106659 | 0.2883732 | <LOD | 0.1829633 | 0.4720437 | <LOD | 0.06102776 | 0.19016 | <LOD | 0.9413143 | 2.360339 | 63.17773 | 119.0701 | 0.3038675 | 1.036739 | 0.2115051 | 0.1299392
Dhurode Mine A | 522A-27 | multiple | 356121.5 | 16956.42 | 8842.209 | <LOD | 0.3920844 | 1.252722 | <LOD | 2.547517 | 8.481633 | <LOD | 7.854923 | 28.43548 | 299250.3 | 11740.3 | 120.6944 | <LOD | 0.2247479 | 0.6887479 | <LOD | 3.632834 | 11.21079 | 79.75687 | 5.661399 | 8.684994 | <LOD | 3.11574e-24 | 0.1167019 | <LOD | 9.906958e-10 | 0.6651849 | <LOD | 1.202351 | 3.771067 | 15.05017 | 4.49875 | 1.203103 | <LOD | 3.651248e-07 | 0.1173918 | <LOD | 0.1799185 | 0.4244663 | 16.57229 | 22.90818 | 4.15803 | 6.64059 | 0.3994155 | 0.01428047 | <LOD | 0.4909311 | 1.102087 | 3.960263 | 0.6339582 | 0.6676528 | <LOD | 0.819165 | 2.059665 | <LOD | 0.1700695 | 0.4374095 | 0.2023008 | 0.121996 | 0.06413509 | <LOD | 0.05562311 | 0.204103 | <LOD | 1.280662 | 2.665056 | 2.905741 | 4.838426 | 0.3899181 | 0.6496351 | 0.3365693 | 0.139337
Dhurode Mine A | 522A-28 | multiple | 375659.5 | 19968.55 | 9557.454 | <LOD | 0.4965154 | 1.2482 | <LOD | 3.477851 | 9.235333 | <LOD | 10.13889 | 30.76451 | 289623.3 | 9614.146 | 147.0403 | <LOD | 0.2958749 | 0.7969794 | <LOD | 4.838942 | 12.12202 | 96.09342 | 6.374001 | 9.940156 | <LOD | 0.1093299 | 0.1282525 | <LOD | 4.953392e-10 | 0.7309625 | <LOD | 1.595807 | 3.969138 | <LOD | 5.534943 | 10.46264 | <LOD | 0.08577453 | 0.1290114 | 1.148063 | 0.4502041 | 0.5465557 | <LOD | 1.78206 | 4.354222 | 0.4944056 | 0.1463003 | 0.01569572 | <LOD | 0.8881519 | 1.319939 | 68.69941 | 17.25617 | 0.7481059 | <LOD | 0.6218502 | 1.833636 | <LOD | 0.152358 | 0.8169204 | <LOD | 0.1842028 | 0.7413661 | <LOD | 0.07110504 | 0.2167356 | <LOD | 1.466311 | 3.674988 | 2.653666 | 0.4727793 | 0.4286765 | 7.4784 | 0.9735454 | 0.09748074
Dhurode Mine A | 522A-29 | multiple | 339636.7 | 15289.45 | 8021.828 | <LOD | 0.4497999 | 1.121138 | <LOD | 2.478868 | 8.199506 | <LOD | 10.30127 | 26.78686 | 305757.8 | 10825.16 | 141.6663 | <LOD | 0.2147383 | 0.6712477 | <LOD | 3.423709 | 10.37629 | 91.3567 | 8.544959 | 8.577748 | <LOD | 1.095374e-22 | 0.1108465 | 1.613308 | 1.11183 | 0.6317076 | 3.894646 | 2.520737 | 3.665537 | 7.998307 | 3.133531 | 1.142907 | <LOD | 0.1134987 | 0.1115031 | 3.197714 | 0.5638876 | 0.4600845 | <LOD | 1.101609 | 4.288017 | 8.131373 | 0.799696 | 0.1048498 | <LOD | 0.6829159 | 1.196255 | 346.3178 | 44.37418 | 0.7393553 | <LOD | 0.7811057 | 1.718875 | <LOD | 0.1581392 | 0.5224147 | <LOD | 0.1332457 | 0.5194805 | <LOD | 0.06820195 | 0.2397564 | <LOD | 1.419029 | 2.842534 | 1.971513 | 1.053143 | 0.03106865 | 7.322193 | 1.101185 | 0.2051707
Dhurode Mine A | 522A-30 | multiple | 336504.9 | 16174.34 | 8305.461 | <LOD | 0.4353637 | 1.115301 | <LOD | 3.279101 | 7.60902 | <LOD | 12.97088 | 26.40365 | 287925.6 | 10051.48 | 138.961 | <LOD | 0.2731726 | 0.7354855 | <LOD | 4.254919 | 9.411935 | 93.25723 | 11.81407 | 8.434415 | 0.1258387 | 0.1350914 | 0.1124293 | <LOD | 8.634602e-11 | 0.6406758 | <LOD | 2.893748 | 3.53374 | 8.46841 | 3.497723 | 1.159312 | 0.2479858 | 0.200088 | 0.113096 | <LOD | 0.2069205 | 0.4807949 | <LOD | 2.207186 | 4.00868 | 3.552941 | 0.3565213 | 0.01376247 | 2.81052 | 0.9044612 | 1.018498 | 16.95972 | 4.272528 | 0.7170799 | 1.706341 | 0.667871 | 1.675257 | <LOD | 0.1406469 | 0.4579025 | <LOD | 0.137146 | 0.4602672 | <LOD | 0.1574679 | 0.1532102 | <LOD | 1.766265 | 3.120929 | 10.9225 | 15.64638 | 0.03152454 | 1.924895 | 0.4269564 | 0.01876716
Dhurode Mine A | 522A-31 | multiple | 343175.6 | 18965.03 | 7118.674 | <LOD | 0.325854 | 0.8710753 | <LOD | 2.439475 | 6.490518 | <LOD | 6.30135 | 22.88976 | 297666 | 14627.65 | 111.0655 | <LOD | 0.1328166 | 0.6130105 | <LOD | 2.92143 | 9.274403 | 55.9317 | 4.804326 | 7.312753 | <LOD | 0.09172067 | 0.09865853 | 1.187911 | 0.8979025 | 0.5621569 | <LOD | 1.061231 | 2.729374 | 12.271 | 3.435365 | 7.44604 | <LOD | 0.1253938 | 0.7426349 | 0.4521601 | 0.1647468 | 0.355147 | <LOD | 0.9260978 | 3.23146 | 11.90377 | 0.6766399 | 0.01207823 | 64.64548 | 4.485225 | 1.003675 | 3.247805 | 0.501294 | 0.6116029 | <LOD | 0.5369801 | 1.818586 | <LOD | 0.08927055 | 0.4186655 | <LOD | 0.1183295 | 0.3973113 | <LOD | 0.05948443 | 0.2033615 | <LOD | 0.8685386 | 2.032987 | 1.557137 | 0.3600616 | 0.2474058 | 2.028211 | 3.523698 | 0.1328581
Dhurode Mine A | 522A-32 | multiple | 359323 | 20025.09 | 8736.08 | <LOD | 0.4224856 | 1.307111 | <LOD | 3.023935 | 9.512321 | <LOD | 11.21411 | 29.85401 | 287714.8 | 13222.67 | 146.0539 | <LOD | 0.271941 | 0.8207497 | <LOD | 4.373922 | 12.25665 | 69.25171 | 8.395053 | 9.150417 | 0.1555584 | 0.1450705 | 0.123349 | <LOD | 0.4042647 | 0.7027852 | <LOD | 1.780763 | 3.846096 | <LOD | 4.095408 | 12.04192 | <LOD | 0.1550255 | 0.866896 | 0.5018605 | 0.2293625 | 0.425314 | <LOD | 1.927289 | 4.989967 | 13.02418 | 0.8048781 | 0.01510277 | 64.30836 | 5.267991 | 1.165738 | 2.42582 | 0.5835275 | 0.6630291 | 1.682372 | 0.7338491 | 0.2021206 | <LOD | 0.1288291 | 0.5671872 | 0.4434636 | 0.2258399 | 0.06789424 | <LOD | 0.08849744 | 0.1400476 | <LOD | 1.083112 | 3.239115 | 2.267581 | 0.654621 | 0.3639703 | 0.5899262 | 0.1572676 | 0.1439519
Dhurode Mine B | 522B-1 | multiple | 368506.6 | 18582.11 | 9781.103 | <LOD | 0.3943889 | 1.240575 | <LOD | 2.781928 | 9.35523 | <LOD | 13.01517 | 28.93568 | 285687.2 | 10630.93 | 142.4717 | <LOD | 0.2696757 | 0.8244361 | <LOD | 4.265035 | 11.62875 | 95.6108 | 7.367298 | 9.965271 | 0.4833615 | 0.2608556 | 0.1177221 | 2.034472 | 1.517313 | 0.674848 | <LOD | 2.559855 | 4.143765 | 11.64933 | 4.54577 | 11.1573 | 0.2190921 | 0.1816637 | 0.1183685 | <LOD | 0.1662776 | 0.5058046 | 6.39779 | 1.517562 | 3.685678 | 7.641625 | 0.5449751 | 0.01428799 | 85.88834 | 5.685685 | 1.339054 | 1.606181 | 1.10379 | 0.7425565 | <LOD | 0.6937551 | 1.860113 | <LOD | 0.1415722 | 0.4317537 | <LOD | 0.2139437 | 0.5526844 | <LOD | 0.09015155 | 0.182271 | <LOD | 1.514537 | 2.743201 | 2.813969 | 3.198719 | 0.3828909 | 0.5084828 | 0.1168024 | 0.2120083
Dhurode Mine B | 522B-2 | multiple | 364840.6 | 18696.18 | 9054.261 | <LOD | 0.4222978 | 1.125916 | <LOD | 2.174242 | 8.533542 | <LOD | 7.987822 | 27.44755 | 283888.8 | 10611.17 | 134.9227 | <LOD | 0.1931856 | 0.6919893 | <LOD | 3.237127 | 11.01617 | 78.50309 | 5.929527 | 10.07052 | 0.5701706 | 0.290846 | 0.1250653 | <LOD | 0.398035 | 5.938811 | 5.475466 | 2.652122 | 3.760729 | 10.33485 | 4.148112 | 8.912634 | <LOD | 0.09099528 | 0.1257528 | 0.670516 | 0.1853881 | 0.5122637 | 6.07905 | 1.702623 | 4.684021 | 6.684267 | 0.4868223 | 0.01518089 | 81.35686 | 5.434162 | 1.177604 | 16.35399 | 3.869081 | 0.656262 | <LOD | 0.5768404 | 1.962047 | 0.2754829 | 0.1514834 | 0.05936907 | <LOD | 0.2079964 | 0.5966972 | <LOD | 0.07995344 | 0.2337806 | <LOD | 0.7709564 | 2.448382 | 16.03012 | 4.659636 | 0.03410953 | 1.138656 | 0.2313105 | 0.2119493
Dhurode Mine B | 522B-4 | multiple | 380357.1 | 17839.93 | 8806.718 | <LOD | 0.3039875 | 1.263 | <LOD | 2.830986 | 7.884408 | <LOD | 13.39652 | 26.76842 | 281044.5 | 9798.51 | 136.3833 | <LOD | 0.2133859 | 0.6990503 | <LOD | 4.101166 | 10.70224 | 94.16928 | 7.244881 | 9.00378 | 0.2947468 | 0.2088146 | 0.1126906 | <LOD | 6.110969e-10 | 0.6458557 | <LOD | 1.895415 | 3.868667 | 18.40237 | 5.070626 | 1.156082 | 0.1326049 | 0.1559021 | 0.1133113 | 0.5784715 | 0.2082884 | 0.4841928 | 11.71442 | 2.042711 | 3.683826 | 6.428748 | 0.3916063 | 0.01368179 | 91.92177 | 6.149014 | 0.8404923 | 0.9979125 | 0.5641639 | 0.840608 | <LOD | 0.6661584 | 1.602684 | <LOD | 0.1412993 | 0.2988925 | <LOD | 0.1510833 | 0.4012602 | <LOD | 0.06725705 | 0.1786402 | <LOD | 1.417734 | 2.439789 | 4.608735 | 6.781556 | 0.2301476 | 0.2517635 | 0.08218744 | 0.1344317
Dhurode Mine B | 522B-5 | multiple | 422348.3 | 23352.01 | 10251.34 | <LOD | 0.4901911 | 1.275935 | <LOD | 3.516062 | 8.317791 | <LOD | 12.49699 | 30.95842 | 285187.5 | 9336.285 | 164.1455 | <LOD | 0.3184716 | 0.8591621 | <LOD | 5.646208 | 12.08858 | 116.4861 | 7.971608 | 10.86257 | <LOD | 7.382601e-10 | 0.1267695 | <LOD | 0.6955321 | 5.520106 | <LOD | 2.188895 | 3.816632 | 4.719877 | 4.281513 | 1.300604 | 0.1279692 | 0.1436737 | 0.1274685 | 0.770462 | 0.2588266 | 0.4832475 | 29.90862 | 13.92027 | 5.3207 | 10.05383 | 0.5829452 | 0.01539279 | 36.82023 | 3.641664 | 1.107863 | 14.14337 | 4.185329 | 0.8195772 | <LOD | 0.6716214 | 2.131666 | 0.4637258 | 0.2008395 | 0.06023008 | <LOD | 0.3560965 | 0.6641199 | <LOD | 0.1168284 | 0.201651 | <LOD | 1.918591 | 2.824576 | 3.940659 | 1.393281 | 0.03461125 | 1.332172 | 0.2714684 | 0.02066941
Dhurode Mine B | 522B-6 | multiple | 443363 | 28997.95 | 10570.93 | <LOD | 0.5407035 | 1.453077 | <LOD | 4.119975 | 9.308547 | <LOD | 15.0507 | 31.78312 | 280532.8 | 9551.442 | 167.6667 | <LOD | 0.4214911 | 0.7824016 | <LOD | 5.711705 | 12.50779 | 127.9422 | 13.63571 | 10.54874 | 0.2095737 | 0.1719689 | 0.132959 | <LOD | 0.3559585 | 0.7619016 | <LOD | 4.134638 | 4.436037 | 9.545255 | 5.383844 | 1.364199 | <LOD | 0.09400062 | 1.017362 | 0.7653929 | 0.3214902 | 0.486009 | 13.05692 | 3.517409 | 4.650376 | 8.802439 | 0.5063642 | 0.1201649 | 90.80599 | 8.101702 | 1.035465 | 10.82141 | 9.362558 | 0.6797144 | <LOD | 0.8445864 | 2.588603 | <LOD | 0.1053087 | 0.5617654 | <LOD | 0.210406 | 0.3083009 | <LOD | 0.1549336 | 0.2020915 | <LOD | 1.43483 | 2.721391 | 8.859225 | 5.812098 | 0.2763401 | 3.777074 | 0.4459831 | 0.09335267
Dhurode Mine B | 522B-7 | multiple | 377538.9 | 16614.01 | 9263.255 | <LOD | 0.2819687 | 1.208641 | <LOD | 2.169949 | 7.923582 | <LOD | 10.13095 | 27.67655 | 281833.4 | 9763.208 | 132.3541 | <LOD | 0.2282575 | 0.7134571 | <LOD | 3.663492 | 10.81258 | 128.8419 | 9.096741 | 9.646814 | <LOD | 0.05149439 | 0.1174563 | <LOD | 1.751964e-10 | 0.6730134 | <LOD | 1.631724 | 3.866593 | <LOD | 2.266843 | 8.820701 | <LOD | 3.448531e-10 | 0.1181052 | 0.8084561 | 0.2889598 | 0.4585221 | 12.93914 | 2.390505 | 4.818409 | 0.4971537 | 0.1146794 | 0.01426509 | 2.196527 | 0.6534423 | 0.9848125 | 14.17889 | 2.193207 | 0.7616241 | <LOD | 0.56999 | 1.464729 | <LOD | 0.1173869 | 0.4503074 | <LOD | 0.1322791 | 0.5345504 | <LOD | 0.0628133 | 0.1676472 | <LOD | 1.296483 | 2.718096 | 2.500181 | 0.8037459 | 0.03209153 | 2.110527 | 0.4349794 | 0.2055118
Dhurode Mine B | 522B-8 | multiple | 487014.2 | 40500.61 | 12057.44 | <LOD | 0.785351 | 1.685281 | <LOD | 5.366018 | 10.59027 | <LOD | 35.03639 | 37.18062 | 282994.3 | 7674.734 | 181.4443 | <LOD | 0.5438679 | 0.8984526 | <LOD | 7.226574 | 14.67437 | 115.2534 | 15.10744 | 12.71884 | 1.261179 | 0.7400485 | 0.1529335 | <LOD | 0.8084921 | 0.8762269 | <LOD | 3.743889 | 4.955561 | <LOD | 6.166131 | 11.92448 | 0.2548772 | 0.2493692 | 0.1537793 | 0.8410921 | 0.4025932 | 0.486659 | 12.37359 | 3.374164 | 6.116865 | 7.582785 | 0.734328 | 0.01857583 | 97.01154 | 10.78811 | 1.337077 | 4.008312 | 2.221131 | 1.149787 | <LOD | 1.241594 | 2.316174 | <LOD | 0.1452994 | 0.4314394 | 0.8083305 | 0.4519066 | 0.6411828 | <LOD | 0.1780263 | 0.2148958 | 5.025906 | 2.421027 | 3.511516 | 4.2236 | 2.04053 | 0.3888494 | 0.9392436 | 0.2633092 | 0.1757394
Dhurode Mine B | 522B-9 | multiple | 398723.8 | 22816.77 | 11434.96 | <LOD | 0.529853 | 1.506771 | <LOD | 3.077452 | 10.4467 | <LOD | 16.32899 | 34.74102 | 275368.6 | 10290.79 | 175.9117 | <LOD | 0.3046668 | 0.8475504 | <LOD | 4.310318 | 13.56542 | 109.5135 | 7.561521 | 10.97388 | <LOD | 4.554736e-17 | 0.1562112 | <LOD | 0.4087348 | 0.894936 | 30.48998 | 10.71355 | 4.878871 | 8.4598 | 4.55234 | 1.603102 | <LOD | 1.421013e-11 | 0.157076 | 0.7466799 | 0.3197325 | 0.5662859 | <LOD | 1.854309 | 5.822141 | 3.600457 | 0.3520663 | 0.01897608 | 3.95857 | 0.9993795 | 1.410947 | 10.62395 | 2.105578 | 0.9516808 | <LOD | 0.629355 | 2.698502 | <LOD | 4.298229e-07 | 0.4761304 | <LOD | 0.2390146 | 0.711092 | <LOD | 0.09682264 | 0.2310707 | 5.256575 | 1.468491 | 3.448482 | 2.28928 | 0.5773213 | 0.4198882 | 0.8237177 | 0.1810404 | 0.1634132
Dhurode Mine B | 522B-11 | multiple | 406039.3 | 23623.03 | 10483.56 | <LOD | 0.4890515 | 1.45823 | <LOD | 4.22779 | 9.591178 | <LOD | 17.82655 | 33.17508 | 283978.8 | 8441.494 | 154.2472 | <LOD | 0.4596092 | 0.837273 | <LOD | 5.036429 | 13.16904 | 86.55891 | 7.028026 | 10.95901 | <LOD | 4.500455e-13 | 0.1389006 | 3.076706 | 1.663708 | 0.7956177 | <LOD | 3.101327 | 4.348292 | <LOD | 3.238357 | 11.09059 | <LOD | 4.516366e-07 | 0.1396715 | 0.6380812 | 0.3316982 | 0.3122543 | 6.154516 | 2.699269 | 5.323433 | 2.075521 | 0.5164039 | 0.01687764 | 4.194339 | 1.047723 | 1.080828 | 2.473311 | 1.532677 | 0.9755712 | 2.248169 | 1.097439 | 1.940645 | <LOD | 0.1840687 | 0.5672308 | 0.6791007 | 0.3402416 | 0.4559211 | <LOD | 0.146756 | 0.2159749 | 4.095144 | 1.747689 | 3.521447 | 1.440424 | 0.9139264 | 0.4024214 | 0.9478904 | 0.4010203 | 0.1996787
Dhurode Mine B | 522B-12 | multiple | 334505.6 | 17139.42 | 7881.201 | <LOD | 0.3512413 | 0.9596763 | <LOD | 2.069336 | 7.295633 | <LOD | 8.657016 | 25.58121 | 289365.6 | 14710.03 | 138.0547 | <LOD | 0.2737393 | 0.7524292 | <LOD | 4.285685 | 9.860503 | 88.96602 | 13.71309 | 8.700602 | 0.1172287 | 0.1257153 | 0.1037059 | <LOD | 0.4180955 | 0.5939777 | 17.57139 | 32.10449 | 3.539991 | 5.781706 | 2.807906 | 1.064518 | 0.5818481 | 0.2998385 | 0.1042821 | 0.8192862 | 0.5713522 | 0.2619989 | 5.397406 | 1.910284 | 3.850437 | 3.17238 | 0.4627163 | 0.09739544 | 3.94661 | 0.9116883 | 1.031117 | 4.680551 | 3.29967 | 0.7143277 | <LOD | 0.7226697 | 1.713417 | <LOD | 0.1200492 | 0.2907352 | 0.4774595 | 0.3012923 | 0.432494 | <LOD | 0.08184066 | 0.1786497 | 3.614932 | 1.878987 | 2.640344 | 1.507192 | 0.3903443 | 0.02838952 | 0.9746851 | 0.2053096 | 0.1375042
Dhurode Mine B | 522B-14 | multiple | 343956.3 | 18002.4 | 7997.329 | <LOD | 0.4882935 | 1.107141 | <LOD | 2.923663 | 7.465247 | <LOD | 9.63586 | 25.35385 | 296590.3 | 11649.54 | 138.5102 | <LOD | 0.2681848 | 0.6214663 | <LOD | 3.546076 | 9.946782 | 95.29799 | 9.306372 | 8.33265 | 0.2085446 | 0.1773556 | 0.1056186 | <LOD | 1.16369 | 4.06671 | 16.88704 | 28.57709 | 3.138135 | 9.825909 | 3.604468 | 1.084377 | <LOD | 2.282544e-06 | 0.8711912 | 4.857973 | 1.275405 | 0.3142224 | 6.627687 | 2.029032 | 3.68197 | 0.277068 | 0.06906574 | 0.01283933 | 1.107665 | 0.6304383 | 0.7054034 | 95.87448 | 35.15732 | 0.6973221 | <LOD | 0.5629434 | 1.443586 | <LOD | 0.09787436 | 0.383023 | <LOD | 0.2509435 | 0.5767759 | 0.273117 | 0.1490179 | 0.2021014 | 5.590586 | 2.646561 | 2.274646 | 0.7773295 | 0.6207163 | 0.02894492 | 2.884677 | 1.054408 | 0.1746951
Dhurode Mine B | 522B-17 | multiple | 376690.1 | 18276.98 | 9747.906 | <LOD | 0.4720625 | 1.348359 | <LOD | 3.107166 | 8.963809 | <LOD | 13.71199 | 31.06433 | 283140.9 | 10093.98 | 164.2571 | <LOD | 0.3296813 | 0.7753614 | <LOD | 5.182737 | 12.58428 | 109.8502 | 7.896672 | 10.78757 | <LOD | 0.05300446 | 0.1286374 | 4.080903 | 2.379575 | 0.7364265 | <LOD | 3.202689 | 3.9769 | <LOD | 3.957726 | 11.06606 | <LOD | 0.0588557 | 0.1293565 | 1.902857 | 0.6767209 | 0.5374153 | 11.83367 | 2.99764 | 5.100498 | 3.667918 | 0.4470917 | 0.1310418 | 2.296386 | 0.9666582 | 1.338883 | 46.77645 | 8.541267 | 0.7723571 | 1.539328 | 0.8658553 | 1.475952 | 0.3200593 | 0.1673757 | 0.06135743 | <LOD | 0.1849036 | 0.6468971 | <LOD | 0.1066762 | 0.2588249 | 3.164896 | 1.790883 | 3.083987 | 10.64349 | 5.568762 | 0.0352917 | 7.221263 | 2.550051 | 0.1807134
Dhurode Mine B | 522B-19 | multiple | 432087 | 27482.94 | 9947.659 | <LOD | 0.7353246 | 1.517763 | <LOD | 2.809261 | 7.956776 | <LOD | 15.38928 | 34.15847 | 284473.6 | 9272.181 | 173.4333 | <LOD | 0.4395415 | 0.9647169 | <LOD | 7.200152 | 12.88543 | 115.5505 | 12.08192 | 11.18627 | 0.141304 | 0.1332167 | 0.1406705 | 1.322585 | 1.266422 | 0.805188 | 5.84037 | 3.680211 | 4.720155 | 14.6198 | 6.054155 | 1.444752 | 0.4502842 | 0.6787012 | 0.1414585 | 1.549563 | 0.4715608 | 0.6156798 | 11.54792 | 3.083765 | 4.888839 | 8.887752 | 0.5519891 | 0.1403481 | 57.36153 | 4.42575 | 1.445428 | 12.02909 | 2.909258 | 0.8701458 | <LOD | 1.337788 | 1.706299 | <LOD | 0.2426587 | 0.6541676 | <LOD | 0.3027426 | 0.5365363 | <LOD | 0.09311987 | 0.2632463 | 5.909828 | 3.54639 | 3.081115 | 9.777408 | 2.920173 | 0.4422466 | 10.37831 | 0.9857791 | 0.1795719
Dhurode Mine B | 522B-20 | multiple | 343067.5 | 16805.1 | 8084.524 | <LOD | 0.3272597 | 1.038207 | <LOD | 2.612143 | 7.51592 | <LOD | 7.792342 | 24.60423 | 303607.6 | 10852.67 | 116.9452 | <LOD | 0.2824629 | 0.6762826 | <LOD | 3.718548 | 9.981489 | 80.06214 | 6.617176 | 8.377699 | <LOD | 2.093834e-24 | 0.09950117 | <LOD | 0.517461 | 0.5690456 | 4.463462 | 5.015116 | 3.52996 | <LOD | 2.760351 | 8.715881 | <LOD | 0.1844428 | 0.8734164 | 0.755006 | 0.2098021 | 0.417369 | 5.845106 | 2.049217 | 4.191491 | 1.496911 | 0.1811155 | 0.01211734 | 2.06442 | 0.7492244 | 0.9767199 | 4.689285 | 1.477123 | 0.7445992 | <LOD | 0.658745 | 1.284465 | <LOD | 0.144501 | 0.5792252 | <LOD | 0.1872214 | 0.5111154 | 0.1641552 | 0.07605513 | 0.1551937 | 5.272465 | 1.69907 | 2.622391 | 0.4585079 | 0.2125115 | 0.02742875 | 0.9481759 | 0.1655181 | 0.1327427
Dhurode Mine B | 522B-21 | multiple | 352642.8 | 15326.18 | 8103.599 | <LOD | 0.3369607 | 0.9964065 | <LOD | 2.965942 | 7.029296 | <LOD | 9.441335 | 24.27537 | 300348.6 | 10523.63 | 124.9696 | <LOD | 0.2601903 | 0.7175848 | <LOD | 3.94615 | 9.686238 | 92.94951 | 20.47597 | 7.628105 | <LOD | 1.35125e-23 | 0.09892044 | 1.353812 | 1.020763 | 0.56568 | 5.848954 | 10.48029 | 3.418186 | 9.856837 | 4.256121 | 1.016807 | 0.28997 | 0.2068387 | 0.09948135 | 1.816396 | 0.661146 | 0.3505644 | 8.261351 | 2.204921 | 3.725908 | 4.892722 | 0.4763971 | 0.05489651 | 2.302541 | 0.8580459 | 0.9711578 | 53.74449 | 19.67538 | 0.6292284 | 1.340673 | 0.8222887 | 1.277084 | <LOD | 0.08440072 | 0.3392386 | <LOD | 0.1370532 | 0.2446594 | 0.2372971 | 0.0891207 | 0.1931929 | 3.993369 | 1.91331 | 2.877761 | 1.644557 | 0.5154155 | 0.02727869 | 2.105503 | 0.5303735 | 0.1386721
Dhurode Mine B | 522B-25 | multiple | 349286.7 | 26124.3 | 9682.934 | <LOD | 0.3043006 | 1.127129 | <LOD | 2.464393 | 9.39589 | <LOD | 12.04403 | 31.2188 | 292128.1 | 16589.36 | 154.0266 | <LOD | 0.2874821 | 0.7533354 | <LOD | 3.3016 | 11.98616 | 64.79535 | 6.318627 | 9.671742 | 0.3388281 | 0.2435065 | 0.1863508 | <LOD | 0.9858964 | 1.065317 | <LOD | 1.456226 | 4.68846 | 7.488038 | 3.935335 | 1.916043 | 0.329913 | 0.2763365 | 0.1874117 | 1.942535 | 0.4477742 | 0.589579 | 9.48634 | 2.910797 | 4.979811 | 8.00025 | 0.7944108 | 0.09602368 | 2.596739 | 0.9431223 | 1.192325 | 47.82419 | 12.67038 | 0.8924753 | <LOD | 0.5347389 | 2.141497 | <LOD | 0.1526773 | 0.5085998 | 0.331134 | 0.2052675 | 0.1012722 | <LOD | 0.05931635 | 0.2234734 | 3.378858 | 1.455994 | 2.759484 | 2.362118 | 0.6140041 | 0.3753967 | 3.606518 | 0.4234175 | 0.1873901
Crookhaven Sediment Hosted Cu | JL_CH_487_1 | single | 396365.7 | 21533.7 | 8574.238 | 3.34051 | 0.6151945 | 1.593469 | <LOD | 3.306627 | 10.76758 | <LOD | 15.29114 | 30.27872 | 299300.5 | 9884.795 | 105.7956 | 2.671474 | 0.5221965 | 1.31208 | <LOD | 1.707178 | 5.662031 | <LOD | 2.387187 | 7.451031 | <LOD | 0.1185927 | 0.6257908 | <LOD | 1.364798 | 3.896182 | <LOD | 0.8195075 | 2.281522 | 53.59847 | 10.83884 | 25.34826 | 0.5731913 | 0.2681911 | 0.4404304 | 1.157254 | 0.2446236 | 0.3584529 | <LOD | 0.834619 | 2.875263 | 2.036943 | 0.1653136 | 0.05312346 | 4.100542 | 0.6074119 | 0.9642514 | <LOD | 0.1767542 | 0.6713459 | <LOD | 0.2650406 | 1.066703 | 0.08760624 | 0.06276101 | 0.02469215 | <LOD | 0.09456351 | 0.2607798 | <LOD | 0.02791665 | 0.08376081 | <LOD | 0.6392824 | 2.07329 | 0.3279843 | 0.1029886 | 0.2142395 | <LOD | 0.03043255 | 0.04972774
Crookhaven Sediment Hosted Cu | JL_CH_487_2 | single | 450445.6 | 28978.7 | 9116.781 | 1.573193 | 0.5934078 | 1.527769 | <LOD | 4.469507 | 11.50713 | <LOD | 15.91775 | 33.08912 | 285724.7 | 9481.617 | 104.9022 | <LOD | 0.524289 | 1.281626 | <LOD | 2.312465 | 5.560467 | <LOD | 2.982595 | 8.652637 | 0.1867756 | 0.1311996 | 0.07456667 | <LOD | 0.9187215 | 3.971389 | <LOD | 0.9638458 | 2.757011 | <LOD | 9.425326 | 23.34685 | 0.3679009 | 0.2048634 | 0.06925923 | 1.040257 | 0.19067 | 0.4343811 | <LOD | 1.193282 | 3.017196 | 2.152862 | 0.1974597 | 0.05548119 | 6.894523 | 0.701953 | 0.9546037 | <LOD | 0.2836563 | 0.6415523 | 0.8793291 | 0.3457701 | 0.1007864 | <LOD | 0.06141003 | 0.231506 | 0.06166982 | 0.04295015 | 0.02813055 | 0.08604093 | 0.04263433 | 0.0710461 | <LOD | 0.9015355 | 2.68876 | 0.513655 | 0.2133225 | 0.01441019 | <LOD | 0.04766067 | 0.1014012
Crookhaven Sediment Hosted Cu | JL_CH_487_3 | single | 388026.1 | 16161.47 | 8930.142 | <LOD | 0.4620766 | 1.428048 | <LOD | 2.904814 | 11.42535 | <LOD | 10.5581 | 32.97219 | 290749.9 | 14473.32 | 111.0899 | <LOD | 0.3757889 | 1.34584 | <LOD | 1.900876 | 6.021414 | <LOD | 2.439965 | 8.547506 | 0.1462312 | 0.1195178 | 0.07499614 | <LOD | 1.194375 | 3.648945 | <LOD | 0.5926702 | 2.625527 | <LOD | 8.316285 | 23.80837 | <LOD | 0.1379463 | 0.6014987 | 1.023774 | 0.2157594 | 0.3064438 | <LOD | 0.6592908 | 2.897566 | 2.001548 | 0.1889499 | 0.008402358 | 6.595974 | 0.5854363 | 1.047262 | <LOD | 0.2278441 | 0.6924168 | <LOD | 0.2588934 | 0.9904452 | 0.05496768 | 0.04621202 | 0.02593417 | 0.04686692 | 0.03861456 | 0.02829128 | <LOD | 0.02538123 | 0.07590334 | <LOD | 0.7787485 | 2.427682 | 0.2637144 | 0.1079308 | 0.1709898 | <LOD | 0.02662321 | 0.1054229
Crookhaven Sediment Hosted Cu | JL_CH_487_4 | single | 402212.3 | 19450.1 | 8424.631 | <LOD | 9.706753 | 1.300388 | <LOD | 3.338973 | 10.92437 | <LOD | 11.54184 | 31.04768 | 291125.7 | 12696.88 | 97.82194 | <LOD | 0.3459283 | 1.169117 | <LOD | 1.947007 | 5.469958 | <LOD | 3.309675 | 7.975551 | 0.07047006 | 0.07834137 | 0.06971521 | <LOD | 1.013962 | 4.249897 | <LOD | 0.7858502 | 2.488424 | <LOD | 6.873762 | 19.13348 | <LOD | 1.415576e-07 | 0.4136685 | 0.4496058 | 0.184278 | 0.2548493 | <LOD | 1.188179 | 2.174332 | 2.065259 | 0.1838254 | 0.007810659 | 6.459441 | 0.8921308 | 0.9342086 | <LOD | 0.1988911 | 0.5787809 | 0.9672219 | 0.4053533 | 0.09423336 | <LOD | 0.0608991 | 0.2295199 | <LOD | 0.04906406 | 0.2447072 | 0.0602246 | 0.02253458 | 0.007398403 | <LOD | 0.6715183 | 2.492794 | 0.2336869 | 0.1064016 | 0.1758154 | <LOD | 0.02342573 | 0.06303413
Crookhaven Sediment Hosted Cu | JL_CH_487_5 | single | 389493.7 | 16824.63 | 8935.266 | <LOD | 0.3304317 | 1.327817 | <LOD | 3.159504 | 10.14553 | <LOD | 11.35183 | 32.73218 | 286405.8 | 11727.17 | 103.3487 | <LOD | 0.3853831 | 1.255501 | <LOD | 1.871469 | 5.675883 | <LOD | 2.451034 | 8.259024 | 0.08502893 | 0.08210266 | 0.07348104 | <LOD | 1.152342 | 4.287578 | <LOD | 0.884662 | 2.350896 | <LOD | 5.623237 | 19.62582 | <LOD | 0.1532375 | 0.5892801 | <LOD | 0.103115 | 0.275884 | <LOD | 0.6876821 | 3.333432 | 2.237762 | 0.1759571 | 0.00823253 | 6.781568 | 0.7564323 | 1.073348 | <LOD | 0.1761381 | 0.7374841 | 0.5910157 | 0.2787623 | 0.09932589 | 0.03370214 | 0.03682777 | 0.02540775 | <LOD | 0.02911675 | 0.1364341 | <LOD | 0.02808596 | 0.08656236 | <LOD | 0.6854589 | 2.654682 | 0.2142361 | 0.09771116 | 0.09524746 | <LOD | 0.02095736 | 0.08767902
Crookhaven Sediment Hosted Cu | JL_CH_487_6 | single | 373460.8 | 18632.15 | 7692.246 | <LOD | 0.3104789 | 1.193214 | <LOD | 2.317779 | 9.515332 | <LOD | 9.178959 | 28.72803 | 295862.2 | 11465.64 | 95.88479 | <LOD | 0.2624311 | 1.044312 | <LOD | 1.934759 | 5.038128 | <LOD | 5.036529 | 7.283767 | <LOD | 3.360585e-13 | 0.06473351 | <LOD | 1.059807 | 4.200893 | <LOD | 0.7781131 | 2.071076 | <LOD | 4.661085 | 18.77095 | 0.1747744 | 0.1055009 | 0.06011232 | 0.4873632 | 0.1441358 | 0.2745673 | <LOD | 0.8511556 | 3.057724 | 1.97571 | 0.1461593 | 0.07507409 | 5.0822 | 0.6603251 | 0.7148824 | <LOD | 0.1900317 | 0.5197595 | 0.1720245 | 0.1396801 | 0.08750367 | 0.2161461 | 0.1706956 | 0.02238201 | <LOD | 0.04826225 | 0.2108485 | <LOD | 0.02429233 | 0.07286882 | <LOD | 0.7207451 | 1.923838 | 0.3147709 | 0.0958215 | 0.1779368 | <LOD | 0.02048708 | 0.08667392
Crookhaven Sediment Hosted Cu | JL_CH_487_7 | single | 391970.2 | 20173.04 | 8437.272 | <LOD | 0.4525014 | 1.288846 | <LOD | 3.468634 | 10.07413 | <LOD | 11.22346 | 30.96712 | 294177.1 | 11009.19 | 94.88032 | <LOD | 0.4678119 | 1.172822 | <LOD | 1.83309 | 5.594087 | <LOD | 6.365798 | 7.53258 | 0.08737049 | 0.08795918 | 0.06897398 | 2.737487 | 1.439519 | 2.519425 | <LOD | 0.9893214 | 2.315097 | <LOD | 6.159297 | 17.55166 | <LOD | 0.09532071 | 0.6200585 | 0.6037379 | 0.1522224 | 0.286281 | <LOD | 0.7951022 | 2.686516 | 2.247669 | 0.3638489 | 0.05131871 | 3.612191 | 0.5211839 | 0.9878665 | <LOD | 0.183545 | 0.6071916 | 0.4009897 | 0.2153747 | 0.09323788 | 2.123698 | 2.977105 | 0.02384701 | <LOD | 0.01692228 | 0.2280157 | 0.11441 | 0.1204857 | 0.09490371 | <LOD | 0.8297838 | 2.377212 | 1.391644 | 0.2274327 | 0.1925745 | 0.1117091 | 0.04050719 | 0.1084908
Crookhaven Sediment Hosted Cu | JL_CH_487_8 | single | 387503.6 | 21583.34 | 7558.147 | <LOD | 0.4070294 | 1.150605 | <LOD | 3.151609 | 8.503524 | <LOD | 7.953787 | 28.15248 | 292339.4 | 12711.69 | 89.11948 | <LOD | 0.3807062 | 1.086089 | <LOD | 1.587643 | 4.881064 | <LOD | 10.10414 | 6.791801 | 0.1607912 | 0.1265759 | 0.06300847 | <LOD | 1.29724 | 3.527112 | <LOD | 0.73582 | 2.059923 | <LOD | 5.705851 | 17.4307 | <LOD | 0.05267016 | 0.5127782 | 0.8686304 | 0.1715622 | 0.3083624 | <LOD | 0.8422574 | 2.612533 | 1.896158 | 0.1657735 | 0.007059121 | 6.636247 | 0.7225923 | 0.7759056 | <LOD | 0.198044 | 0.564906 | <LOD | 0.1923753 | 0.8246193 | 0.0868889 | 0.05210959 | 0.02178344 | <LOD | 0.003348606 | 0.187943 | <LOD | 0.02142814 | 0.05860157 | <LOD | 0.7410687 | 2.6051 | 0.4050583 | 0.1028756 | 0.1345776 | <LOD | 0.03024639 | 0.07117058
Crookhaven Sediment Hosted Cu | JL_CH_487_9 | single | 385365.7 | 14222.48 | 7709.958 | <LOD | 0.3417374 | 1.106441 | <LOD | 2.691711 | 8.935973 | <LOD | 9.719537 | 28.55815 | 296750.8 | 10963.35 | 94.38869 | <LOD | 0.312851 | 1.065181 | <LOD | 1.361718 | 5.240214 | <LOD | 2.945825 | 7.172161 | <LOD | 0.0929576 | 0.3094658 | <LOD | 0.8013773 | 3.913071 | <LOD | 0.6682651 | 2.138921 | <LOD | 5.999647 | 17.27924 | 0.1291372 | 0.09666513 | 0.06052035 | 0.9139144 | 0.2414297 | 0.1992939 | <LOD | 0.7662295 | 2.414045 | 2.029892 | 0.1436741 | 0.007302822 | 7.255728 | 0.6805125 | 0.8882406 | <LOD | 0.1749917 | 0.5839532 | 0.169768 | 0.1404575 | 0.08811873 | <LOD | 0.05542672 | 0.1728134 | 0.03448243 | 0.03275944 | 0.02458303 | <LOD | 0.01906432 | 0.07549593 | <LOD | 0.7641455 | 2.171163 | 0.3335441 | 0.1078944 | 0.1760997 | <LOD | 0.02001956 | 0.09333344
Crookhaven Sediment Hosted Cu | JL_CH_487_10 | single | 385346.2 | 14765.86 | 7020.823 | <LOD | 0.3133734 | 1.088952 | <LOD | 3.243352 | 7.949632 | <LOD | 7.23124 | 26.38326 | 298924.5 | 11628.27 | 80.86966 | <LOD | 0.2372219 | 0.9616505 | <LOD | 1.230578 | 4.397307 | <LOD | 1.872455 | 6.147269 | 0.137017 | 0.0947985 | 0.05908764 | <LOD | 0.8406207 | 3.099047 | <LOD | 0.7188658 | 1.96813 | <LOD | 4.543108 | 17.60959 | <LOD | 0.07313123 | 0.3591519 | 0.3075636 | 0.1386771 | 0.2218405 | <LOD | 1.096519 | 2.90175 | 2.050409 | 0.1302941 | 0.006619787 | 6.082363 | 0.6271038 | 0.7832753 | <LOD | 0.1549668 | 0.4913246 | 0.09135338 | 0.08533651 | 0.07987923 | <LOD | 0.04482809 | 0.1763878 | 0.03033789 | 0.02834378 | 0.02228284 | <LOD | 0.01753246 | 0.05414095 | <LOD | 0.545729 | 2.116198 | 0.3843791 | 0.0965104 | 0.1346951 | <LOD | 0.01981886 | 0.06878744
Crookhaven Sediment Hosted Cu | JL_CH_487_11 | single | 391260.4 | 18773.7 | 8098.345 | <LOD | 0.3570333 | 1.225973 | <LOD | 2.722529 | 9.123235 | <LOD | 10.36555 | 29.42887 | 291665.3 | 9659.013 | 89.64519 | <LOD | 0.3781577 | 1.15317 | <LOD | 1.609615 | 5.276406 | <LOD | 2.921619 | 7.367252 | <LOD | 0.05751317 | 0.06488771 | <LOD | 0.9856538 | 3.203612 | <LOD | 0.6237817 | 2.025839 | <LOD | 5.39359 | 17.96145 | <LOD | 0.05543974 | 0.5279809 | 0.4610548 | 0.1365572 | 0.3004345 | <LOD | 0.6872406 | 2.46252 | 1.83233 | 0.1241082 | 0.007269552 | 7.053648 | 0.658624 | 0.8199005 | <LOD | 0.1818762 | 0.5575921 | <LOD | 0.1747263 | 0.921959 | 0.08540683 | 0.05181867 | 0.0224298 | <LOD | 9.232145e-11 | 0.024469 | <LOD | 0.01685586 | 0.03514334 | <LOD | 0.7157907 | 2.278841 | 0.2534188 | 0.09141027 | 0.01253688 | <LOD | 0.01963074 | 0.07329203
Crookhaven Sediment Hosted Cu | JL_CH_487_12 | multiple | 373119.5 | 12535.81 | 6799.042 | <LOD | 0.3011407 | 1.066056 | <LOD | 3.090211 | 7.417584 | <LOD | 8.59955 | 25.59357 | 301485.6 | 13970 | 89.30168 | <LOD | 0.2917725 | 0.9691725 | <LOD | 1.457398 | 4.485658 | <LOD | 1.884135 | 6.331315 | 0.1576323 | 0.1237349 | 0.05884741 | 1.428115 | 0.7114432 | 0.3236129 | <LOD | 0.786064 | 1.697787 | <LOD | 4.855535 | 17.93191 | <LOD | 0.04816147 | 0.4537023 | 0.5183655 | 0.1294495 | 0.292394 | <LOD | 0.6326942 | 2.160341 | 2.026466 | 0.1499503 | 0.05475561 | 6.505921 | 0.526701 | 0.8161769 | <LOD | 0.143265 | 0.5082774 | <LOD | 0.2287286 | 0.6607582 | <LOD | 0.04997988 | 0.2613973 | <LOD | 0.02689868 | 0.1662262 | <LOD | 0.02228117 | 0.0621079 | <LOD | 0.5081021 | 2.087806 | 0.8884936 | 0.2140431 | 0.1461088 | <LOD | 0.01679251 | 0.05930322
Crookhaven Sediment Hosted Cu | JL_CH_487_13 | multiple | 398349.3 | 18337.05 | 8220.549 | <LOD | 0.3415435 | 1.306738 | <LOD | 2.316211 | 8.894374 | <LOD | 10.12146 | 30.44636 | 296410.6 | 11150.77 | 100.9186 | <LOD | 0.3278284 | 1.168492 | <LOD | 1.680637 | 5.266322 | <LOD | 1.904686 | 7.262608 | <LOD | 0.06339475 | 0.0689023 | <LOD | 0.7677854 | 3.702042 | <LOD | 0.6665138 | 2.012117 | <LOD | 6.210951 | 20.34902 | <LOD | 0.04959144 | 0.06395794 | <LOD | 0.1036747 | 0.3124876 | <LOD | 0.8735799 | 1.785869 | 2.173526 | 0.1383936 | 0.007719242 | 7.956662 | 0.6766107 | 0.8346374 | <LOD | 0.1524793 | 0.5334758 | <LOD | 0.1606155 | 0.7260164 | 0.1386471 | 0.06469606 | 0.0238152 | <LOD | 0.01869322 | 0.02598049 | <LOD | 0.01747059 | 0.1079388 | <LOD | 0.7101381 | 2.019843 | 0.3534722 | 0.1196659 | 0.1412097 | <LOD | 0.02301755 | 0.09225211
Crookhaven Sediment Hosted Cu | JL_CH_487_14 | single | 396978.2 | 17732.28 | 8574.527 | <LOD | 0.4428156 | 1.425371 | <LOD | 2.481204 | 10.38201 | <LOD | 8.561008 | 33.197 | 288628.4 | 11526.29 | 109.7899 | <LOD | 0.3619099 | 1.264035 | <LOD | 1.794851 | 5.764527 | <LOD | 2.491188 | 8.239474 | 0.1983411 | 0.1351217 | 0.07338467 | <LOD | 0.1953397 | 0.4035262 | <LOD | 0.7567971 | 2.555836 | <LOD | 5.507593 | 22.627 | <LOD | 0.1576574 | 0.5970171 | <LOD | 0.1178387 | 0.3586138 | <LOD | 0.8742677 | 3.213198 | 2.231931 | 0.1480701 | 0.05459851 | 4.420075 | 0.5709069 | 0.7731149 | <LOD | 0.1792409 | 0.6256385 | 0.4941933 | 0.2523143 | 0.09921617 | <LOD | 0.03316195 | 0.2223054 | 0.07527616 | 0.04986582 | 0.02766934 | <LOD | 0.02085457 | 0.05170565 | <LOD | 0.7579731 | 2.544918 | 1.189563 | 0.2612634 | 0.2100779 | <LOD | 0.02288444 | 0.0763367
Crookhaven Sediment Hosted Cu | JL_CH_487_15 | single | 375369.4 | 15135.79 | 7735.442 | <LOD | 0.3727727 | 1.205269 | <LOD | 3.595796 | 8.6428 | <LOD | 8.536542 | 29.05655 | 290610.6 | 9802.85 | 91.01232 | <LOD | 0.3159857 | 1.083202 | <LOD | 1.432653 | 5.374013 | <LOD | 2.13263 | 7.129406 | <LOD | 5.045101e-11 | 0.3219898 | 1.547894 | 0.8804195 | 0.3596814 | <LOD | 0.6959598 | 2.080393 | <LOD | 6.376321 | 18.29677 | 0.1605527 | 0.1138314 | 0.06071256 | <LOD | 0.09616363 | 0.3388763 | <LOD | 0.7619254 | 2.586971 | 1.976822 | 0.1649167 | 0.07585941 | 3.708111 | 0.4639139 | 0.9040482 | <LOD | 0.177106 | 0.561959 | <LOD | 0.1608683 | 0.8434421 | <LOD | 0.02322462 | 0.1952238 | <LOD | 0.019484 | 0.02466272 | <LOD | 0.01823208 | 0.06295976 | <LOD | 0.7542249 | 1.943532 | 0.6777112 | 0.1252557 | 0.1490967 | 0.08099998 | 0.03153706 | 0.07100979
Crookhaven Sediment Hosted Cu | JL_CH_487_17 | single | 435671.1 | 19783.47 | 9721.102 | <LOD | 0.3996666 | 1.375547 | <LOD | 3.030104 | 10.11332 | <LOD | 11.79691 | 32.34682 | 296165.3 | 10365.13 | 103.9414 | <LOD | 0.3962087 | 1.212023 | <LOD | 8.841598 | 5.879085 | <LOD | 7.254911 | 7.968047 | <LOD | 3.598869e-08 | 0.6082724 | <LOD | 0.2532079 | 0.396657 | <LOD | 0.9477517 | 2.687305 | <LOD | 7.901247 | 19.38648 | <LOD | 0.1822573 | 0.4276746 | 0.9798022 | 1.550212 | 0.3470206 | <LOD | 0.8975993 | 3.240784 | 2.189569 | 0.1718532 | 0.008084701 | 3.981062 | 0.5379988 | 1.033876 | <LOD | 0.2390332 | 0.6360368 | <LOD | 0.2251553 | 0.8226232 | 0.1267539 | 0.06548023 | 0.02492756 | <LOD | 9.420328e-06 | 0.2066899 | 0.1376498 | 0.1746357 | 0.007654261 | <LOD | 0.5964667 | 2.687669 | 0.6756943 | 0.1761608 | 0.1201665 | <LOD | 0.03898254 | 0.09876316
Crookhaven Sediment Hosted Cu | JL_CH_487_18 | single | 404315.5 | 20467.11 | 7863.851 | <LOD | 0.340964 | 1.097601 | <LOD | 2.618104 | 8.791716 | <LOD | 8.496486 | 26.2186 | 296146.8 | 10586.61 | 84.82402 | <LOD | 0.2566486 | 1.026004 | <LOD | 1.506244 | 4.569055 | <LOD | 2.225471 | 6.85245 | 0.08371881 | 0.0773367 | 0.05879006 | <LOD | 0.9420595 | 3.08142 | 7.187227 | 9.525023 | 2.005602 | <LOD | 5.408427 | 14.97282 | <LOD | 0.1382456 | 0.424956 | <LOD | 0.07449658 | 0.2431291 | <LOD | 0.9051719 | 2.464177 | 2.17179 | 0.1307172 | 0.006585865 | 2.958097 | 0.4069623 | 0.6932439 | <LOD | 0.1481316 | 0.4885421 | <LOD | 0.2200187 | 0.5205514 | <LOD | 0.03362369 | 0.1936465 | 0.05393182 | 0.03928042 | 0.02215232 | <LOD | 0.02209421 | 0.07094036 | <LOD | 0.605066 | 2.030477 | <LOD | 0.06544799 | 0.1847402 | 0.06552912 | 0.02954523 | 0.06381502
Crookhaven Sediment Hosted Cu | JL_CH_487_19 | single | 400227.3 | 18950.2 | 7473.327 | <LOD | 0.5313976 | 1.062615 | <LOD | 5.668834 | 7.960552 | <LOD | 8.083597 | 24.84695 | 305325.3 | 14909.32 | 85.11401 | <LOD | 0.317866 | 0.861285 | <LOD | 1.816771 | 4.806161 | <LOD | 2.440746 | 6.20413 | <LOD | 5.620355e-08 | 0.05659591 | <LOD | 0.8204857 | 2.894283 | <LOD | 0.640477 | 2.084309 | <LOD | 5.375303 | 15.15222 | <LOD | 0.04671521 | 0.05248729 | 0.2006943 | 0.2362198 | 0.1509249 | 4.767494 | 6.07866 | 2.367667 | 2.030275 | 0.1560507 | 0.05343632 | <LOD | 0.3008886 | 0.7648775 | <LOD | 0.168604 | 0.4614202 | <LOD | 0.1985262 | 0.7122521 | <LOD | 8.71366e-06 | 0.01954649 | <LOD | 0.03484825 | 0.198429 | <LOD | 0.02619288 | 0.08322896 | <LOD | 0.8269313 | 1.858349 | 1.01469 | 0.1975405 | 0.1426404 | 0.1093976 | 0.03603841 | 0.07378022
Crookhaven Sediment Hosted Cu | JL_CH_487_20 | single | 406561.4 | 22385.77 | 8938.927 | <LOD | 0.3898752 | 1.195962 | <LOD | 2.493509 | 9.459071 | <LOD | 7.431831 | 30.26711 | 295883.3 | 13649.2 | 90.99387 | <LOD | 0.307821 | 1.047024 | <LOD | 1.372402 | 5.40284 | <LOD | 2.411875 | 7.179035 | <LOD | 6.776326e-13 | 0.06764531 | <LOD | 0.8325697 | 2.897328 | <LOD | 0.7099724 | 2.39117 | <LOD | 6.648236 | 19.16301 | 0.09347879 | 0.08678638 | 0.06273092 | 1.112206 | 0.2369846 | 0.286895 | <LOD | 0.6343425 | 2.1042 | 2.27463 | 0.1413971 | 0.06543794 | <LOD | 0.3115178 | 0.8075152 | <LOD | 0.1861489 | 0.6148557 | <LOD | 0.2468505 | 0.8725115 | <LOD | 0.03918311 | 0.2418271 | <LOD | 0.01959552 | 0.0254866 | <LOD | 0.02148068 | 0.07009351 | <LOD | 0.6076557 | 2.56974 | 19.68277 | 2.397516 | 0.170776 | 0.2245637 | 0.04306979 | 0.1047329
Crookhaven Sediment Hosted Cu | JL_CH_487_21 | single | 392847.2 | 17508.09 | 7280.733 | <LOD | 0.3625557 | 1.108612 | <LOD | 3.422959 | 8.009641 | <LOD | 8.852962 | 25.8257 | 315823.1 | 18073.67 | 84.99385 | <LOD | 0.3138662 | 0.9869967 | <LOD | 1.754869 | 4.46816 | <LOD | 2.540454 | 6.649674 | <LOD | 0.06055383 | 0.05817479 | <LOD | 0.7954987 | 3.228223 | <LOD | 0.9114664 | 2.052727 | <LOD | 5.427075 | 15.12956 | <LOD | 0.05026324 | 0.05394531 | 0.4332316 | 0.1331026 | 0.2658204 | <LOD | 0.8443864 | 2.495668 | 1.993756 | 0.1785666 | 0.006516839 | 1.712626 | 0.2906171 | 0.7745816 | <LOD | 0.1883016 | 0.4865847 | <LOD | 0.2219177 | 0.6122411 | <LOD | 0.2012714 | 0.191274 | <LOD | 2.555465e-06 | 0.02191737 | <LOD | 0.02321983 | 0.0622973 | <LOD | 0.6934807 | 2.131592 | 0.5568861 | 0.1469663 | 0.1466121 | 0.08317252 | 0.03067317 | 0.07184919
Crookhaven Sediment Hosted Cu | JL_CH_487_23 | single | 378624.9 | 22460.31 | 7511.624 | <LOD | 0.298419 | 1.031284 | <LOD | 2.531771 | 8.461193 | <LOD | 6.879721 | 26.4064 | 296654.6 | 13526 | 84.85436 | <LOD | 0.3387275 | 0.9494132 | <LOD | 1.548228 | 4.892874 | <LOD | 2.282053 | 6.42039 | <LOD | 0.06663441 | 0.05757038 | <LOD | 0.9949174 | 3.324811 | <LOD | 0.5718042 | 1.892805 | <LOD | 4.653797 | 15.59473 | 0.1070076 | 0.08953365 | 0.05337862 | <LOD | 0.09432086 | 0.2503622 | <LOD | 0.5104108 | 2.077361 | 2.196186 | 0.1884461 | 0.06243593 | 1.145486 | 0.259156 | 0.7594406 | <LOD | 0.1370257 | 0.5238197 | <LOD | 0.211928 | 0.6990766 | <LOD | 0.03604393 | 0.1742376 | 0.06160389 | 0.03933997 | 0.02168759 | <LOD | 0.01730051 | 0.06416259 | <LOD | 0.5849889 | 1.97522 | 1.43262 | 0.2587523 | 0.1554092 | <LOD | 0.02136104 | 0.05844376
Crookhaven Sediment Hosted Cu | JL_CH_487_24 | single | 415045.2 | 34006.78 | 8778.965 | <LOD | 0.3532731 | 1.243062 | <LOD | 2.723693 | 8.619845 | <LOD | 11.78443 | 30.41332 | 310443.6 | 19210.42 | 93.2711 | <LOD | 1.103383 | 1.127683 | <LOD | 5.517226 | 5.490772 | <LOD | 2.491217 | 7.413044 | <LOD | 1.272677e-10 | 0.06782516 | <LOD | 0.8874312 | 3.266525 | <LOD | 0.6507746 | 2.381629 | <LOD | 8.224671 | 19.16287 | <LOD | 0.1191983 | 0.3137128 | <LOD | 0.1058987 | 0.2814874 | <LOD | 0.9544132 | 2.349829 | 2.248257 | 0.197983 | 0.007597773 | 2.219891 | 0.4727322 | 0.8664667 | <LOD | 0.2064507 | 0.6218323 | 0.6220362 | 0.3301778 | 0.09174112 | 0.1226265 | 0.08077206 | 0.0234189 | <LOD | 0.01942835 | 0.0255495 | <LOD | 0.02691088 | 0.07134115 | <LOD | 0.829029 | 2.532517 | 3.268114 | 5.747312 | 0.01309684 | 0.08875067 | 0.03881508 | 0.007111964
Crookhaven Sediment Hosted Cu | JL_CH_487_25 | multiple | 386332.1 | 17819.98 | 7319.648 | <LOD | 0.2967613 | 1.064006 | <LOD | 2.556949 | 7.749786 | <LOD | 6.649951 | 26.1831 | 292668.7 | 14129.63 | 74.23906 | <LOD | 0.2117124 | 0.9937603 | <LOD | 1.539351 | 4.528784 | <LOD | 2.149038 | 6.532999 | <LOD | 0.02490204 | 0.05870021 | <LOD | 0.4842455 | 2.111639 | <LOD | 0.5755302 | 1.959343 | <LOD | 4.756764 | 17.73281 | <LOD | 0.07649396 | 0.5633297 | <LOD | 0.1135974 | 0.3174625 | <LOD | 0.5010716 | 2.31368 | 2.099625 | 0.1699171 | 0.006575562 | 3.150312 | 0.511362 | 0.8256681 | <LOD | 0.1493841 | 0.504816 | 0.365927 | 0.1966456 | 0.07940042 | <LOD | 0.03848291 | 0.1792579 | <LOD | 0.01125932 | 0.228884 | <LOD | 0.0218056 | 0.05375077 | <LOD | 0.5981993 | 1.96106 | 0.2173219 | 0.06832178 | 0.1519239 | <LOD | 0.02281699 | 0.06529219
Crookhaven Sediment Hosted Cu | JL_CH_487_26 | multiple | 398259.2 | 16319.28 | 7784.07 | <LOD | 0.2285197 | 1.176127 | <LOD | 2.874665 | 8.530481 | <LOD | 7.904774 | 27.5146 | 296873.1 | 11781.53 | 94.60391 | <LOD | 0.266286 | 0.9971049 | <LOD | 1.38287 | 5.125391 | <LOD | 2.074718 | 6.917404 | <LOD | 3.005164e-14 | 0.06121521 | <LOD | 0.7834597 | 2.947964 | <LOD | 0.5396477 | 2.258791 | <LOD | 4.790003 | 17.47529 | 0.07032212 | 0.0680442 | 0.0567482 | <LOD | 0.08811164 | 0.2477344 | <LOD | 0.5705135 | 1.721386 | 2.134929 | 0.1929246 | 0.006857255 | 2.080224 | 0.38966 | 0.7320776 | <LOD | 0.1313691 | 0.493173 | <LOD | 0.2117382 | 0.7433866 | <LOD | 0.04630461 | 0.1897379 | <LOD | 0.01494328 | 0.02305736 | <LOD | 0.01795624 | 0.05133556 | <LOD | 0.6202715 | 2.011953 | 1.415928 | 0.2209992 | 0.1451728 | <LOD | 0.02170344 | 0.09627107
Crookhaven Sediment Hosted Cu | JL_CH_487_27 | single | 408523.8 | 17134 | 8086.049 | <LOD | 0.4578778 | 1.274018 | <LOD | 2.70877 | 8.300597 | <LOD | 9.625678 | 28.37207 | 289332.9 | 11755.65 | 87.71299 | <LOD | 0.3916772 | 1.021079 | <LOD | 1.440517 | 5.183437 | <LOD | 3.396971 | 6.972678 | 0.1613056 | 0.1302455 | 0.06701752 | 2.156109 | 1.001826 | 0.3682046 | <LOD | 0.7770929 | 2.229023 | <LOD | 5.624278 | 17.27658 | 0.1032326 | 0.09733631 | 0.06212352 | 0.6328829 | 0.1913049 | 0.2883966 | <LOD | 1.030639 | 2.490304 | 2.29727 | 0.1866315 | 0.007507184 | 4.235431 | 0.5603604 | 0.753138 | <LOD | 0.2779321 | 0.6439543 | 0.4863479 | 0.2426613 | 0.09065491 | 0.1610908 | 0.07895433 | 0.02313657 | 0.09057811 | 0.05347878 | 0.02524167 | 0.08002104 | 0.03287113 | 0.05814279 | <LOD | 0.9797984 | 2.337257 | 0.5385999 | 0.1366366 | 0.1297218 | <LOD | 0.02256184 | 0.08890169
Crookhaven Sediment Hosted Cu | JL_CH_487_28 | single | 381022.5 | 13385.87 | 6781.561 | <LOD | 0.326286 | 1.106468 | <LOD | 2.718315 | 8.366693 | <LOD | 7.346416 | 25.59033 | 286223.6 | 8963.812 | 75.62828 | <LOD | 0.2455417 | 0.9354914 | <LOD | 1.190455 | 4.506301 | <LOD | 1.837482 | 6.229374 | 0.1164975 | 0.08790868 | 0.05741397 | <LOD | 0.604579 | 3.346015 | <LOD | 0.6297666 | 1.992798 | <LOD | 3.923714 | 17.19885 | 0.203898 | 0.1253956 | 0.05321818 | <LOD | 0.1088954 | 0.2836788 | <LOD | 0.5611539 | 2.590106 | 1.918147 | 0.1268652 | 0.006431378 | 2.243321 | 0.3620213 | 0.6850086 | <LOD | 0.1145422 | 0.5231387 | 0.7466191 | 0.2590285 | 0.07766593 | 0.1951095 | 0.2866602 | 0.01982013 | 0.02515273 | 0.02419497 | 0.02162353 | <LOD | 0.01959559 | 0.05256877 | <LOD | 0.5915064 | 1.775321 | 3.446342 | 0.4307344 | 0.161707 | 0.1394697 | 0.03112489 | 0.04143988
Crookhaven Sediment Hosted Cu | JL_CH_487_29 | single | 380186.7 | 19468.56 | 6260.955 | <LOD | 0.3940417 | 0.9083467 | <LOD | 2.841132 | 6.806062 | <LOD | 8.80364 | 23.30238 | 289232.2 | 13265.9 | 70.69191 | <LOD | 0.3428131 | 0.8963998 | <LOD | 1.702467 | 4.12483 | <LOD | 2.119616 | 5.793794 | <LOD | 1.355774e-08 | 0.05255713 | <LOD | 0.7916235 | 3.506001 | <LOD | 0.6513581 | 1.697073 | <LOD | 5.299317 | 13.20419 | <LOD | 0.09981324 | 0.4637984 | <LOD | 0.08813995 | 0.1716175 | <LOD | 0.6688144 | 2.076703 | 1.861691 | 0.1289007 | 0.03761466 | 1.177658 | 0.3094268 | 0.673215 | <LOD | 0.1742043 | 0.4394701 | 0.5911387 | 0.2590512 | 0.07109754 | 0.03066454 | 0.02517494 | 0.01814258 | <LOD | 0.04253684 | 0.170646 | <LOD | 0.02171915 | 0.04920554 | <LOD | 0.74599 | 1.844662 | 0.8928223 | 0.3696007 | 0.1195178 | <LOD | 0.02103328 | 0.0610718
Crookhaven Sediment Hosted Cu | JL_CH_487_30 | single | 399705.3 | 15688.99 | 7861.532 | 3.291935 | 1.008458 | 1.139112 | <LOD | 4.438228 | 8.520891 | <LOD | 14.4973 | 29.28331 | 293858.1 | 11019.74 | 86.06684 | <LOD | 0.3237616 | 1.023205 | <LOD | 1.716191 | 5.280458 | <LOD | 2.53316 | 6.839819 | 1.088948 | 0.3554962 | 0.06607853 | 2.246627 | 1.129198 | 0.363005 | <LOD | 0.7610366 | 2.38573 | <LOD | 7.092486 | 16.87044 | 0.07385186 | 0.06963288 | 0.06124236 | <LOD | 0.1022946 | 0.2592663 | <LOD | 0.7288233 | 2.690597 | 2.07017 | 0.1992258 | 0.07058992 | 1.441759 | 0.3402454 | 0.8383281 | <LOD | 0.1898416 | 0.6003962 | <LOD | 0.1514087 | 0.7719349 | 0.08449976 | 0.04922394 | 0.02280897 | <LOD | 0.01555595 | 0.02488442 | <LOD | 0.02118114 | 0.05598148 | <LOD | 0.6193459 | 2.127858 | 3.176017 | 0.736347 | 0.1542919 | 0.1110067 | 0.03241423 | 0.06607605
Crookhaven Sediment Hosted Cu | JL_CH_487_31 | single | 384306.4 | 19899.57 | 6459.88 | <LOD | 0.3287333 | 1.11449 | <LOD | 2.39334 | 7.414502 | <LOD | 8.592692 | 25.22325 | 291981.5 | 12027.44 | 81.2192 | <LOD | 0.6004163 | 0.9177744 | <LOD | 1.149417 | 4.363672 | <LOD | 1.914457 | 6.175455 | <LOD | 0.08362459 | 0.2718364 | <LOD | 0.6130184 | 2.359215 | <LOD | 0.5502238 | 1.88898 | <LOD | 5.914189 | 14.55642 | 0.2147614 | 0.1211777 | 0.05236807 | <LOD | 0.08456528 | 0.2644855 | <LOD | 0.5886574 | 2.047098 | 2.468493 | 0.1967972 | 0.006329654 | 4.651947 | 0.6463213 | 0.6820004 | <LOD | 0.1118054 | 0.4726798 | <LOD | 0.1743931 | 0.5948229 | <LOD | 6.898676e-10 | 0.1482363 | <LOD | 0.02542335 | 0.1980031 | <LOD | 0.01515131 | 0.07056164 | <LOD | 0.6512319 | 1.873657 | 0.1580254 | 0.06597529 | 0.154919 | <LOD | 0.02025889 | 0.06566053
Crookhaven Sediment Hosted Cu | JL_CH_487_32 | single | 380725.5 | 18652.98 | 6948.898 | <LOD | 0.3208777 | 1.051147 | <LOD | 2.797356 | 8.353648 | <LOD | 7.88993 | 26.0361 | 292806.5 | 9226.353 | 72.42769 | <LOD | 0.2439162 | 0.9560003 | <LOD | 1.492512 | 4.624965 | <LOD | 1.890554 | 6.218927 | <LOD | 9.034154e-12 | 0.05843515 | 1.253642 | 0.7565723 | 0.3209919 | <LOD | 0.5912535 | 1.673013 | <LOD | 4.354112 | 16.01521 | 0.2414606 | 0.1158884 | 0.05415208 | <LOD | 0.07166348 | 0.2252521 | <LOD | 0.6403926 | 2.300443 | 2.37299 | 0.1613347 | 0.006545631 | 3.176368 | 0.4619229 | 0.8031257 | <LOD | 0.1411059 | 0.4853457 | <LOD | 0.1823372 | 0.6992162 | <LOD | 0.03364181 | 0.178386 | 0.02634809 | 0.02501222 | 0.0220039 | <LOD | 0.02360492 | 0.06412911 | <LOD | 0.6747407 | 1.931235 | 0.5442164 | 0.1325415 | 0.1364377 | 0.08106365 | 0.02134897 | 0.006127062
Crookhaven Sediment Hosted Cu | JL_CH_487_33 | single | 423504.3 | 18569.06 | 8940.26 | <LOD | 0.4395766 | 1.246311 | <LOD | 3.388053 | 9.639839 | <LOD | 9.682018 | 30.22342 | 290157.1 | 12073.15 | 94.16029 | <LOD | 0.364896 | 1.163381 | <LOD | 2.331364 | 5.369785 | <LOD | 2.65838 | 7.731971 | <LOD | 5.925267e-12 | 0.0666073 | 1.560737 | 0.8898608 | 0.365737 | <LOD | 0.748069 | 2.306249 | <LOD | 5.034489 | 19.08011 | <LOD | 0.1569559 | 0.4878704 | <LOD | 0.09730219 | 0.3343443 | <LOD | 0.8473619 | 2.460009 | 2.393238 | 0.1898633 | 0.007460615 | 1.922162 | 0.469052 | 0.8392852 | <LOD | 0.186527 | 0.6102508 | <LOD | 0.198117 | 0.9472903 | <LOD | 0.06469054 | 0.2414864 | <LOD | 0.08208613 | 0.1250609 | <LOD | 0.01792868 | 0.07603482 | <LOD | 0.7921686 | 2.107871 | 1.901945 | 0.3354107 | 0.1706857 | 0.1300785 | 0.03858903 | 0.08068324
Crookhaven Sediment Hosted Cu | JL_CH_487_34 | single | 444124.5 | 21031.81 | 9315.463 | <LOD | 0.4645376 | 1.366971 | <LOD | 3.645758 | 10.4902 | <LOD | 8.748319 | 33.37794 | 291792.9 | 11291.81 | 108.9006 | <LOD | 0.4006565 | 1.227377 | <LOD | 1.780126 | 5.915076 | <LOD | 3.132318 | 8.177243 | <LOD | 1.652893e-12 | 0.07336724 | <LOD | 0.3931923 | 3.616561 | <LOD | 0.6189468 | 2.78047 | <LOD | 6.736998 | 18.83412 | <LOD | 0.1821091 | 0.5373523 | <LOD | 0.08085229 | 0.3044661 | <LOD | 0.6945017 | 4.026247 | 2.399185 | 0.158485 | 0.008217743 | 4.151015 | 0.524403 | 0.9587975 | <LOD | 0.1865828 | 0.6408573 | <LOD | 0.2251518 | 0.8701955 | 0.06601554 | 0.05059096 | 0.02530747 | <LOD | 2.655117e-10 | 0.02761104 | 0.05416505 | 0.02275975 | 0.05163909 | <LOD | 0.9549573 | 2.500642 | 1.745963 | 0.3718956 | 0.1927673 | 0.08837315 | 0.03463706 | 0.08284931
Crookhaven Sediment Hosted Cu | JL_CH_487_35 | single | 414130.2 | 20673.86 | 8473.508 | <LOD | 0.4256804 | 1.188072 | <LOD | 3.128115 | 9.591194 | <LOD | 9.613204 | 29.71561 | 287240.6 | 13241.08 | 93.46061 | <LOD | 0.3846416 | 1.102722 | <LOD | 1.411247 | 5.17785 | 13.81068 | 17.64888 | 7.597461 | <LOD | 0.02826896 | 0.06577754 | <LOD | 1.070118 | 3.889841 | <LOD | 0.6694034 | 2.116215 | <LOD | 7.432129 | 18.16746 | 0.1028113 | 0.08854018 | 0.06091106 | <LOD | 0.1035298 | 0.3382758 | <LOD | 0.8404621 | 3.277934 | 2.568546 | 0.1903522 | 0.007367595 | 4.137156 | 0.5331152 | 1.014419 | <LOD | 0.2169622 | 0.595838 | <LOD | 0.1836902 | 0.7039953 | <LOD | 0.0489166 | 0.2036878 | <LOD | 0.03579341 | 0.2169615 | 0.06310102 | 0.02837399 | 0.04629589 | <LOD | 0.7216305 | 2.30114 | 0.9337689 | 0.1866771 | 0.1685505 | <LOD | 0.02991564 | 0.08178716
Crookhaven Sediment Hosted Cu | JL_CH_487_36 | single | 428892.1 | 18848.46 | 9788.925 | <LOD | 0.506211 | 1.456306 | <LOD | 3.69248 | 9.839112 | <LOD | 10.64579 | 34.55755 | 301657.3 | 11651.79 | 110.3268 | <LOD | 0.4345292 | 1.274992 | <LOD | 2.20638 | 6.076642 | <LOD | 3.132797 | 8.497328 | <LOD | 0.03662421 | 0.3811952 | <LOD | 1.831816 | 3.401903 | <LOD | 0.9891712 | 2.5562 | <LOD | 8.411712 | 19.13387 | 0.3202399 | 0.1779676 | 0.07075233 | 4.139568 | 1.551336 | 0.3322631 | <LOD | 0.9814154 | 2.850867 | 2.447825 | 0.2187025 | 0.008558438 | 3.87533 | 0.4456624 | 1.028176 | <LOD | 0.196253 | 0.5510881 | 0.3514422 | 0.2515345 | 0.1034043 | 0.2546421 | 0.2988828 | 0.02635426 | <LOD | 2.610147e-06 | 0.02875322 | 0.1035486 | 0.05812781 | 0.07269882 | <LOD | 0.7029541 | 2.725148 | 1.096476 | 0.2466218 | 0.2185037 | 0.0977142 | 0.03565903 | 0.09255554
Crookhaven Quartz Vein | JL_CH_518b_1 | multiple | 398381.2 | 17505.36 | 4914.433 | <LOD | 0.1864154 | 0.7777154 | <LOD | 1.652591 | 6.013908 | <LOD | 7.743327 | 21.96455 | 321318.1 | 16668.36 | 60.91535 | <LOD | 0.1686623 | 0.5965271 | <LOD | 2.7637 | 9.554495 | <LOD | 1.276693 | 5.209558 | 0.09637861 | 0.06217607 | 0.04652643 | 0.709259 | 0.4686937 | 0.2662069 | <LOD | 0.4516507 | 1.384553 | 9.578448 | 2.862404 | 4.732583 | <LOD | 7.503616e-10 | 0.3043171 | 0.749561 | 0.1036429 | 0.212483 | <LOD | 0.632397 | 2.045077 | 2.155442 | 0.1362396 | 0.03475236 | 2.762637 | 0.3242759 | 0.6229163 | <LOD | 0.1562654 | 0.3887861 | <LOD | 0.1249203 | 0.4618706 | <LOD | 0.03870255 | 0.1161081 | 0.0566235 | 0.03208124 | 0.01448688 | <LOD | 0.01304314 | 0.05053336 | 4.358948 | 0.8335068 | 2.417608 | 0.1732104 | 0.06407233 | 0.09846297 | <LOD | 0.01501109 | 0.05520434
Crookhaven Quartz Vein | JL_CH_518b_2 | multiple | 393412 | 19028.3 | 4911.747 | <LOD | 0.2298339 | 0.7447491 | <LOD | 1.639358 | 5.894624 | <LOD | 7.111669 | 22.12903 | 319235.5 | 15996.79 | 55.58286 | <LOD | 0.1905534 | 0.5825996 | <LOD | 3.093685 | 9.575661 | <LOD | 1.502428 | 5.399187 | 0.1383727 | 0.08452334 | 0.04717268 | 0.7525134 | 0.456473 | 0.2699039 | <LOD | 0.4021312 | 1.534186 | 7.839836 | 2.415839 | 6.104194 | <LOD | 6.908194e-10 | 0.3087409 | 0.8588256 | 0.1339514 | 0.1991058 | <LOD | 0.3796975 | 1.9974 | 1.995051 | 0.1156998 | 0.005305605 | 2.895074 | 0.3609629 | 0.6502351 | <LOD | 0.1398981 | 0.3965171 | 0.3796199 | 0.1543981 | 0.3293418 | <LOD | 0.02674996 | 0.06704379 | <LOD | 0.03746166 | 0.07331536 | <LOD | 0.01226117 | 0.0284009 | 4.755436 | 0.8023297 | 2.324568 | 0.3133589 | 0.1264182 | 0.1244053 | <LOD | 0.01814517 | 0.06053922
Crookhaven Quartz Vein | JL_CH_518b_3 | multiple | 392664.6 | 19250.21 | 5061.211 | <LOD | 0.2007052 | 0.7930507 | <LOD | 1.871553 | 6.172723 | <LOD | 6.654497 | 23.39576 | 298861.8 | 14324.14 | 53.70589 | <LOD | 0.1846444 | 0.6415295 | <LOD | 2.201235 | 10.04537 | <LOD | 1.700565 | 5.576426 | 0.1747314 | 0.102805 | 0.05132578 | 0.6990703 | 0.4885882 | 0.2936657 | <LOD | 0.4543463 | 1.430859 | <LOD | 2.74373 | 6.396733 | 0.06882821 | 0.05114797 | 0.03835058 | 1.241531 | 0.1549799 | 0.2211691 | <LOD | 0.6180731 | 2.16235 | 2.105689 | 0.1605759 | 0.03636699 | 3.103496 | 0.3254925 | 0.7100762 | <LOD | 0.1377461 | 0.4568267 | <LOD | 0.1412635 | 0.331966 | 0.02964887 | 0.02232345 | 0.01463051 | <LOD | 2.129803e-10 | 0.01599832 | <LOD | 0.01443635 | 0.03859937 | 3.169217 | 0.6929355 | 2.144593 | 0.5141531 | 0.1206449 | 0.1349907 | <LOD | 0.01854066 | 0.06284433
Crookhaven Quartz Vein | JL_CH_518b_4 | multiple | 390174.6 | 12545.46 | 5267.722 | <LOD | 0.2289545 | 0.8416534 | <LOD | 1.539484 | 6.545339 | <LOD | 7.925018 | 24.47188 | 308510.9 | 13838.37 | 60.74981 | <LOD | 0.2019716 | 0.6847236 | <LOD | 3.726141 | 10.36586 | <LOD | 1.943915 | 5.849462 | 0.07457365 | 0.06153602 | 0.05308184 | <LOD | 0.4637433 | 2.622712 | <LOD | 0.4404098 | 1.598713 | 7.418104 | 3.022823 | 6.606799 | <LOD | 0.06541608 | 0.342725 | 0.4411317 | 0.1043116 | 0.2242613 | <LOD | 0.6938367 | 1.931403 | 2.044803 | 0.1263919 | 0.005970122 | 2.587221 | 0.3345986 | 0.752666 | <LOD | 0.1754362 | 0.4244098 | <LOD | 0.1777208 | 0.5644797 | <LOD | 0.03697426 | 0.1443849 | <LOD | 0.01563927 | 0.142956 | <LOD | 0.01346884 | 0.04593858 | <LOD | 0.7849405 | 2.414319 | 0.1702868 | 0.06497298 | 0.1603362 | <LOD | 0.01656765 | 0.05942973
Crookhaven Quartz Vein | JL_CH_518b_5 | multiple | 406038.6 | 19068.29 | 5830.319 | <LOD | 0.2757111 | 0.907282 | <LOD | 2.654986 | 7.800788 | <LOD | 10.37068 | 27.10182 | 305672.6 | 11764.51 | 62.9619 | <LOD | 0.209867 | 0.7005889 | <LOD | 3.312833 | 11.77814 | <LOD | 2.075331 | 6.386629 | <LOD | 0.04377344 | 0.05852308 | 0.7035519 | 0.5110329 | 0.3348442 | <LOD | 0.4947109 | 1.761782 | <LOD | 2.810562 | 7.576759 | <LOD | 0.04024236 | 0.04378411 | 0.6905467 | 0.1259076 | 0.2518057 | <LOD | 0.6297802 | 2.544169 | 2.35935 | 0.1349458 | 0.05674626 | 3.608489 | 0.5132548 | 0.818959 | <LOD | 0.1506478 | 0.4814451 | <LOD | 0.1498696 | 0.3843593 | <LOD | 0.04037111 | 0.1590142 | <LOD | 0.0153808 | 0.1699233 | <LOD | 0.01686339 | 0.06907587 | <LOD | 0.6571678 | 2.698754 | 0.2875161 | 0.1266846 | 0.1481066 | <LOD | 0.02152224 | 0.0720941
Crookhaven Quartz Vein | JL_CH_518b_6 | multiple | 452416.7 | 22047.38 | 7122.941 | <LOD | 0.2795376 | 1.110452 | <LOD | 2.735849 | 9.208781 | <LOD | 11.44605 | 32.95819 | 283602.8 | 13584.71 | 83.48341 | <LOD | 0.2483972 | 0.9861155 | <LOD | 4.06915 | 14.33401 | <LOD | 2.773231 | 7.808927 | 0.1421287 | 0.1094281 | 0.07151156 | 1.467342 | 0.9172538 | 0.4091579 | <LOD | 0.5729113 | 1.862191 | 10.65219 | 4.57142 | 10.61664 | 0.1237779 | 0.09361004 | 0.05353554 | 0.8767657 | 0.1400951 | 0.3282712 | <LOD | 0.8981606 | 2.719863 | 2.56208 | 0.181404 | 0.06268333 | 3.820567 | 0.4361823 | 0.9241376 | <LOD | 0.1690806 | 0.5924951 | <LOD | 0.1506814 | 0.8368873 | <LOD | 0.02191161 | 0.1763373 | <LOD | 0.04330533 | 0.1461684 | <LOD | 0.01722552 | 0.06563794 | <LOD | 0.7649912 | 3.836844 | 0.6251067 | 0.1988939 | 0.1626263 | <LOD | 0.02032626 | 0.09374565
Crookhaven Quartz Vein | JL_CH_518b_7 | multiple | 404874.8 | 20348.63 | 5782.859 | <LOD | 0.2757518 | 0.9159509 | <LOD | 2.23 | 7.410932 | <LOD | 8.273745 | 26.8035 | 297547.8 | 10887.11 | 70.14304 | <LOD | 0.2045726 | 0.7523184 | <LOD | 2.960897 | 11.45916 | <LOD | 1.592746 | 6.295796 | 0.3005142 | 0.1317577 | 0.0571149 | <LOD | 0.3133541 | 3.434517 | <LOD | 0.4820976 | 1.69692 | 8.431352 | 2.800605 | 6.649596 | <LOD | 0.02964572 | 0.04278499 | 0.3970047 | 0.09452554 | 0.2665867 | <LOD | 0.733277 | 2.771746 | 2.339641 | 0.1526158 | 0.04265919 | 3.614766 | 0.4376487 | 0.8148849 | <LOD | 0.1579798 | 0.5318698 | <LOD | 0.1518897 | 0.6331388 | <LOD | 0.03150582 | 0.1579863 | 0.04629229 | 0.02959412 | 0.01784065 | <LOD | 0.01960265 | 0.06009223 | 4.065263 | 0.8959935 | 2.251256 | 0.4142899 | 0.1222137 | 0.1510555 | <LOD | 0.01922992 | 0.07350961
Crookhaven Quartz Vein | JL_CH_518b_8 | multiple | 409215.2 | 18591.44 | 6303.99 | <LOD | 0.2576181 | 1.050212 | <LOD | 2.243464 | 8.643455 | <LOD | 7.723031 | 29.73734 | 290019.6 | 10674.44 | 80.40758 | <LOD | 0.2374183 | 0.7896739 | <LOD | 4.951403 | 12.92002 | <LOD | 1.98567 | 6.844846 | <LOD | 4.738069e-12 | 0.06270665 | 2.033201 | 0.8493923 | 0.3587784 | <LOD | 0.4725338 | 1.721513 | <LOD | 3.06844 | 7.330601 | <LOD | 0.02042253 | 0.4219833 | <LOD | 0.09373902 | 0.2751546 | <LOD | 0.700106 | 2.552014 | 2.004623 | 0.142193 | 0.03518315 | 2.82176 | 0.4027663 | 0.8331865 | <LOD | 0.1368574 | 0.5560857 | <LOD | 0.1579592 | 0.5797731 | <LOD | 0.02673518 | 0.1778192 | <LOD | 0.01095232 | 0.1301495 | <LOD | 0.01576575 | 0.07217309 | <LOD | 0.7534078 | 2.613032 | 0.4454137 | 0.1205348 | 0.133236 | <LOD | 0.02323839 | 0.07779089
Crookhaven Quartz Vein | JL_CH_518b_9 | multiple | 414704.2 | 16252.63 | 5790.458 | <LOD | 0.2784258 | 0.9837111 | <LOD | 1.927741 | 7.729211 | <LOD | 6.931195 | 27.58994 | 301202.4 | 13031.7 | 69.18264 | <LOD | 0.2312107 | 0.8074595 | <LOD | 3.545495 | 11.73371 | <LOD | 1.823832 | 6.475924 | <LOD | 0.06700146 | 0.2902144 | <LOD | 0.6844254 | 2.91728 | <LOD | 0.4780655 | 1.490777 | 10.2116 | 3.472186 | 7.379342 | <LOD | 7.055579e-11 | 0.04363276 | 1.418019 | 0.1468827 | 0.2786043 | <LOD | 0.6052415 | 2.753974 | 2.105552 | 0.1081412 | 0.05734365 | 3.521951 | 0.2941294 | 0.6847178 | <LOD | 0.1204551 | 0.4989332 | 0.261756 | 0.1442634 | 0.05994737 | <LOD | 0.03966992 | 0.1650573 | <LOD | 0.03231977 | 0.1438645 | <LOD | 0.01411701 | 0.04757728 | <LOD | 0.6831484 | 2.367252 | 0.4176015 | 0.1069752 | 0.1790463 | <LOD | 0.01804769 | 0.0776025
Crookhaven Quartz Vein | JL_CH_518b_10 | multiple | 397239.8 | 15449.68 | 5369.977 | <LOD | 0.2730172 | 0.8725568 | <LOD | 2.341541 | 7.639073 | <LOD | 7.254679 | 24.87059 | 291338.6 | 10773.09 | 65.79055 | <LOD | 0.194567 | 0.6800771 | <LOD | 3.409297 | 10.85654 | <LOD | 1.813966 | 5.874932 | 0.1406782 | 0.08602431 | 0.05423446 | 1.027012 | 0.5742358 | 0.3103031 | <LOD | 0.3828439 | 1.460787 | 7.842995 | 2.999266 | 7.066253 | <LOD | 0.02932166 | 0.04070428 | 0.7051246 | 0.1154314 | 0.2250065 | <LOD | 0.6184871 | 2.080878 | 2.073524 | 0.1125486 | 0.03897017 | 2.769727 | 0.3814214 | 0.6622069 | <LOD | 0.1238643 | 0.4698418 | <LOD | 0.1431532 | 0.5779233 | <LOD | 0.02588134 | 0.1444386 | <LOD | 0.03654869 | 0.1430103 | <LOD | 0.01013066 | 0.03844642 | <LOD | 0.6024993 | 2.194329 | 0.3318184 | 0.1269593 | 0.1293002 | <LOD | 0.02212329 | 0.06935978
Crookhaven Quartz Vein | JL_CH_518b_11 | multiple | 392324.5 | 17370.51 | 5398.933 | <LOD | 0.2778505 | 0.8876441 | <LOD | 1.576031 | 6.53723 | <LOD | 9.377423 | 26.02099 | 298176 | 14122.61 | 63.89908 | <LOD | 0.2023479 | 0.6887761 | <LOD | 2.666166 | 11.26392 | <LOD | 1.553916 | 6.077142 | <LOD | 0.04538177 | 0.05678615 | 1.512079 | 0.6973408 | 0.3249018 | <LOD | 0.4422004 | 1.46338 | 9.649817 | 2.512719 | 7.112585 | <LOD | 0.03974622 | 0.04264625 | 1.563676 | 0.1650543 | 0.2674184 | <LOD | 0.7125573 | 2.498556 | 1.987211 | 0.1533456 | 0.05425316 | 3.572783 | 0.471416 | 0.7942354 | <LOD | 0.1464697 | 0.4452056 | <LOD | 0.1275983 | 0.6554418 | <LOD | 0.03552872 | 0.204101 | 0.02005181 | 0.01862576 | 0.01777535 | <LOD | 0.01578045 | 0.0473551 | <LOD | 0.5627995 | 2.209063 | 0.3598513 | 0.09276054 | 0.1911061 | <LOD | 0.01227516 | 0.06984884
Crookhaven Quartz Vein | JL_CH_518b_12 | multiple | 390649.3 | 16340.5 | 5780.331 | <LOD | 0.2952989 | 0.947775 | <LOD | 1.962724 | 7.612244 | <LOD | 10.2225 | 27.38659 | 284471.3 | 10084.97 | 66.85829 | <LOD | 0.2744466 | 0.7203878 | <LOD | 3.284542 | 11.63967 | <LOD | 2.160015 | 6.478759 | 0.06742675 | 0.06340219 | 0.06019982 | 1.00765 | 0.6499607 | 0.3444323 | <LOD | 0.282232 | 1.531943 | <LOD | 2.935644 | 7.54479 | <LOD | 0.02885106 | 0.04523817 | 1.143872 | 0.1815758 | 0.2702389 | <LOD | 0.6012651 | 2.586106 | 1.587965 | 0.1539949 | 0.05751409 | 3.333842 | 0.3855285 | 0.7693655 | <LOD | 0.1986069 | 0.4867941 | <LOD | 0.1343628 | 0.4005667 | <LOD | 0.03486707 | 0.1086689 | 0.05394584 | 0.03612138 | 0.01885372 | <LOD | 0.01624667 | 0.07055435 | <LOD | 0.5486806 | 2.262601 | 0.7116312 | 0.1428256 | 0.1672381 | <LOD | 0.02237398 | 0.07157818
Crookhaven Quartz Vein | JL_CH_518b_13 | multiple | 372779.9 | 15852.63 | 4922.093 | <LOD | 0.2240268 | 0.7747501 | <LOD | 1.416874 | 6.7093 | <LOD | 10.105 | 23.33661 | 298686.3 | 12465.58 | 59.90485 | <LOD | 0.20761 | 0.6337271 | <LOD | 3.01628 | 9.68449 | <LOD | 1.59222 | 5.377349 | <LOD | 0.03241089 | 0.05092165 | <LOD | 0.3018103 | 2.799683 | <LOD | 0.4416063 | 1.325373 | 6.420031 | 2.348511 | 6.247252 | <LOD | 0.03463188 | 0.03829041 | 0.6290983 | 0.1083079 | 0.2248103 | <LOD | 0.6110209 | 1.783897 | 1.861212 | 0.1075752 | 0.04289886 | 2.051083 | 0.2814917 | 0.6558153 | <LOD | 0.1161197 | 0.416409 | <LOD | 0.1226959 | 0.4369014 | <LOD | 0.02847077 | 0.140292 | <LOD | 0.007686332 | 0.01595643 | <LOD | 0.01306356 | 0.05824071 | <LOD | 0.5384284 | 1.884956 | 0.3105531 | 0.06789548 | 0.1346893 | <LOD | 0.01353284 | 0.04459684
Crookhaven Quartz Vein | JL_CH_518b_14 | multiple | 378565.1 | 14666.79 | 4962.113 | <LOD | 0.2159756 | 0.8607683 | <LOD | 2.131818 | 6.466511 | <LOD | 6.863722 | 23.96201 | 301385.1 | 10948.28 | 61.20594 | <LOD | 0.222797 | 0.6522513 | <LOD | 3.024524 | 10.17686 | <LOD | 1.665097 | 5.756683 | 0.09572921 | 0.08225743 | 0.05170797 | <LOD | 0.4510849 | 1.489901 | <LOD | 0.4105732 | 1.395879 | 7.567857 | 2.211932 | 6.312718 | <LOD | 0.03561882 | 0.03890589 | <LOD | 0.08345865 | 0.1689473 | <LOD | 0.6339176 | 2.13239 | 1.865622 | 0.1229049 | 0.00581512 | 2.457051 | 0.3590495 | 0.6865949 | <LOD | 0.1090425 | 0.4262755 | <LOD | 0.1199546 | 0.4165727 | <LOD | 0.03031756 | 0.1573479 | 0.09060213 | 0.04483577 | 0.01621124 | <LOD | 0.01392024 | 0.04498854 | <LOD | 0.576858 | 2.096131 | 0.7322143 | 0.185383 | 0.1570726 | <LOD | 0.01369333 | 0.05934521
Crookhaven Quartz Vein | JL_CH_518b_15 | multiple | 371987.6 | 16998.72 | 4403.573 | <LOD | 0.2317548 | 0.6812355 | <LOD | 1.421276 | 5.430442 | <LOD | 6.528518 | 20.97599 | 330450.1 | 17860.44 | 55.92073 | <LOD | 0.1763836 | 0.5699615 | <LOD | 2.57595 | 8.965182 | <LOD | 2.647021 | 5.005066 | 0.07717307 | 0.05956651 | 0.04441666 | <LOD | 0.3297272 | 1.687674 | <LOD | 2.834683 | 1.225025 | 6.553801 | 2.108984 | 5.512793 | <LOD | 0.03465418 | 0.03344175 | 0.6192384 | 0.1540855 | 0.2008603 | <LOD | 0.6680408 | 1.895012 | 1.681583 | 0.1023827 | 0.03317263 | 2.277955 | 0.3185066 | 0.6290681 | <LOD | 0.1040483 | 0.367014 | 0.3569669 | 0.1794251 | 0.3051053 | <LOD | 0.03382433 | 0.1339943 | 0.04874112 | 0.02894939 | 0.01393292 | 0.03657931 | 0.0221659 | 0.03209081 | <LOD | 0.4746205 | 1.701567 | 0.4678175 | 0.1359076 | 0.08548097 | <LOD | 0.01470092 | 0.05599614
Crookhaven Quartz Vein | JL_CH_518b_16 | multiple | 402383.8 | 21259.24 | 5034.095 | <LOD | 0.2761843 | 0.8568929 | <LOD | 2.682126 | 7.050041 | <LOD | 10.54936 | 24.68538 | 307444.5 | 15180.04 | 61.35258 | <LOD | 0.3919058 | 0.6963886 | <LOD | 3.017014 | 10.36442 | <LOD | 2.575944 | 5.665578 | 0.1032425 | 0.07317937 | 0.05158492 | 0.7576204 | 0.478914 | 0.2951396 | <LOD | 0.3730334 | 1.379878 | <LOD | 2.885921 | 7.155872 | 0.09217884 | 0.07342705 | 0.03886288 | 0.6702598 | 0.1366024 | 0.1823027 | <LOD | 0.9743357 | 2.354643 | 1.68541 | 0.1453318 | 0.02894108 | 2.994767 | 0.479068 | 0.7689764 | <LOD | 0.1539886 | 0.4683703 | <LOD | 0.1534675 | 0.616829 | <LOD | 0.01332526 | 0.01481515 | 0.0268703 | 0.0225618 | 0.01618987 | 0.2074082 | 0.3464833 | 0.04680213 | <LOD | 0.6516494 | 2.064784 | 0.4272386 | 0.1421741 | 0.1287921 | <LOD | 0.02255888 | 0.07136171
Crookhaven Quartz Vein | JL_CH_518b_17 | multiple | 360994.6 | 17413.77 | 4706.937 | <LOD | 0.2211145 | 0.8020243 | <LOD | 1.689204 | 5.981571 | <LOD | 6.74604 | 23.26218 | 307699.2 | 15298.47 | 59.49276 | <LOD | 0.2189225 | 0.654973 | <LOD | 3.369712 | 9.842664 | <LOD | 1.574922 | 5.24936 | 0.05598336 | 0.05316749 | 0.04886372 | 1.037492 | 0.6110357 | 0.2795698 | <LOD | 0.4121466 | 1.325872 | 5.918248 | 2.749027 | 4.950683 | <LOD | 0.01493189 | 0.03683556 | 0.8673121 | 0.09424686 | 0.21264 | <LOD | 0.6493624 | 1.827378 | 1.881101 | 0.1436738 | 0.02741415 | 3.071778 | 0.3099349 | 0.6607098 | <LOD | 0.1043603 | 0.4189232 | 0.3475268 | 0.1465359 | 0.05060353 | <LOD | 0.01867556 | 0.07005073 | <LOD | 0.02058868 | 0.1018984 | 0.04616433 | 0.01624335 | 0.04580373 | <LOD | 0.549599 | 2.026655 | 0.3957638 | 0.109242 | 0.1443998 | <LOD | 0.01279233 | 0.07184197
Crookhaven Quartz Vein | JL_CH_518b_18 | multiple | 384540.2 | 19599.1 | 4346.88 | <LOD | 0.2525118 | 0.7260186 | <LOD | 2.214645 | 6.23683 | <LOD | 6.273298 | 21.36847 | 306651.3 | 14085.53 | 57.24062 | <LOD | 0.2034659 | 0.5780321 | <LOD | 2.854844 | 9.042138 | <LOD | 1.489046 | 4.891979 | 0.1592525 | 0.09068585 | 0.04520576 | <LOD | 0.6347799 | 1.717645 | <LOD | 0.3485579 | 1.322596 | 7.587528 | 2.345779 | 4.954767 | <LOD | 5.603955e-11 | 0.03409907 | 0.5877724 | 0.106755 | 0.2008658 | <LOD | 0.6233187 | 1.850418 | 2.247787 | 0.1247601 | 0.005083705 | 2.890366 | 0.3445431 | 0.6252135 | <LOD | 0.1150645 | 0.3835772 | <LOD | 0.1290737 | 0.464655 | <LOD | 0.01962921 | 0.1465093 | 0.0177784 | 0.01669762 | 0.01420238 | <LOD | 0.01068202 | 0.04239684 | <LOD | 0.6267685 | 1.911825 | 0.4370808 | 0.1007605 | 0.1514055 | <LOD | 0.01355148 | 0.06640399
Crookhaven Quartz Vein | JL_CH_518b_19 | multiple | 396451.4 | 23768.62 | 5195.93 | <LOD | 0.2800061 | 0.8609699 | <LOD | 2.441242 | 6.732406 | <LOD | 9.391322 | 25.59558 | 302965.9 | 15247.66 | 64.93418 | <LOD | 0.2074983 | 0.6868207 | <LOD | 3.416693 | 11.03773 | <LOD | 1.961762 | 6.01875 | 0.07057079 | 0.0533191 | 0.05573994 | <LOD | 0.5671804 | 2.687902 | <LOD | 0.4088838 | 1.521936 | 8.165909 | 3.401549 | 6.98097 | <LOD | 0.06463889 | 0.3545908 | 0.9494219 | 0.1175548 | 0.1778302 | <LOD | 0.6760082 | 2.30121 | 2.381713 | 0.1652709 | 0.04004891 | 3.671518 | 0.5043176 | 0.696795 | <LOD | 0.1938612 | 0.4161203 | 0.2861249 | 0.1523044 | 0.2780303 | 0.05117899 | 0.03188752 | 0.01603548 | <LOD | 0.008058636 | 0.01752091 | <LOD | 0.01416502 | 0.0527018 | <LOD | 0.7431349 | 2.148405 | 0.6906392 | 0.1362192 | 0.1541511 | <LOD | 0.02074573 | 0.05333602
Crookhaven Quartz Vein | JL_CH_518b_20 | multiple | 375058.2 | 21417.34 | 4970.545 | <LOD | 0.7610856 | 0.7948235 | <LOD | 3.816186 | 6.5198 | <LOD | 8.095424 | 23.9297 | 315791.1 | 18969.7 | 57.22465 | <LOD | 0.1969166 | 0.6811843 | <LOD | 3.71852 | 10.04132 | <LOD | 1.806458 | 5.551135 | 0.14911 | 0.08392301 | 0.05050526 | <LOD | 0.4850269 | 2.601194 | <LOD | 0.4414025 | 1.396952 | <LOD | 2.880003 | 7.226837 | 0.05118245 | 0.04894496 | 0.03814357 | 1.220149 | 0.1647562 | 0.190719 | 3.515912 | 6.565785 | 1.805087 | 2.602155 | 0.1692359 | 0.05649143 | 3.145588 | 0.3950021 | 0.7105581 | 11.57474 | 22.73589 | 0.4231321 | <LOD | 0.0864118 | 0.4716867 | <LOD | 0.007296507 | 0.1308675 | 0.1452747 | 0.1190938 | 0.01588365 | <LOD | 0.01050716 | 0.06437823 | <LOD | 0.6221746 | 1.895803 | 0.8131168 | 0.1566159 | 0.1568593 | 0.1618836 | 0.2723553 | 0.06074776
Crookhaven Quartz Vein | JL_CH_518b_21 | multiple | 427746.6 | 23989.47 | 6548.885 | <LOD | 0.3511266 | 1.079591 | <LOD | 2.374843 | 8.404318 | 30.99794 | 11.69048 | 30.88362 | 307911.3 | 14869.24 | 79.48831 | <LOD | 0.2277028 | 0.8629916 | <LOD | 4.401516 | 13.20707 | <LOD | 2.07788 | 7.343205 | <LOD | 0.05170072 | 0.0645713 | 0.5177326 | 0.4393622 | 0.3694274 | <LOD | 0.7485357 | 2.012107 | 8.282071 | 2.932545 | 8.090151 | <LOD | 3.295788e-11 | 0.04908377 | 1.317785 | 0.1935941 | 0.3133876 | <LOD | 0.7934809 | 2.253252 | 2.559563 | 0.1384216 | 0.05742388 | 3.585235 | 0.3571892 | 0.8207939 | <LOD | 0.1564868 | 0.5641765 | 0.3604337 | 0.1698632 | 0.06741853 | <LOD | 0.05318456 | 0.1854553 | <LOD | 0.009366597 | 0.1018574 | <LOD | 0.01538624 | 0.05206585 | <LOD | 0.6952537 | 2.697354 | 1.049389 | 0.2208565 | 0.2096196 | <LOD | 0.02034826 | 0.08500321
Crookhaven Quartz Vein | JL_CH_518b_22 | multiple | 443267.2 | 26513.26 | 6165.115 | <LOD | 0.2790195 | 0.9967307 | <LOD | 2.477771 | 7.940134 | <LOD | 10.65593 | 29.53712 | 299414.9 | 20818.34 | 73.39324 | <LOD | 0.266889 | 0.8373357 | <LOD | 3.500332 | 12.64385 | <LOD | 2.69066 | 7.262234 | 0.09197427 | 0.07598048 | 0.06139023 | <LOD | 0.4253689 | 2.848152 | <LOD | 0.6727555 | 1.762202 | 12.48215 | 3.927022 | 7.895269 | 0.06492563 | 0.08526309 | 0.04669367 | 1.997327 | 0.2321019 | 0.252247 | <LOD | 0.9228437 | 2.368961 | 2.811058 | 0.2331908 | 0.006902962 | 4.987278 | 0.5505152 | 0.7676665 | <LOD | 0.1732411 | 0.5417634 | <LOD | 0.1390748 | 0.6209144 | <LOD | 0.03356259 | 0.1869208 | <LOD | 0.03152689 | 0.1289755 | <LOD | 0.02132538 | 0.07510122 | <LOD | 0.8983573 | 2.602696 | 0.6529832 | 0.1939263 | 0.119226 | <LOD | 0.02559154 | 0.07524742
Crookhaven Quartz Vein | JL_CH_518b_23 | multiple | 390873.4 | 17894.47 | 5655.446 | <LOD | 0.2078522 | 0.9211966 | <LOD | 2.432565 | 7.505328 | <LOD | 6.911873 | 27.14958 | 291865.7 | 11618.81 | 70.62293 | <LOD | 0.2672093 | 0.7483896 | <LOD | 3.045733 | 11.63887 | <LOD | 1.984267 | 6.38482 | 0.08776451 | 0.06111782 | 0.05603968 | <LOD | 0.2801215 | 2.810147 | <LOD | 0.4544097 | 1.569774 | 10.17538 | 2.506089 | 7.029522 | <LOD | 2.89201e-11 | 0.04264953 | 1.381227 | 0.2012557 | 0.2512225 | <LOD | 0.8119151 | 2.581942 | 2.627119 | 0.1655374 | 0.006301271 | 3.625339 | 0.4356548 | 0.7920087 | <LOD | 0.1588435 | 0.5276897 | <LOD | 0.1563769 | 0.5671303 | <LOD | 0.01975227 | 0.1572627 | 0.02961292 | 0.02466918 | 0.01773712 | <LOD | 0.01406133 | 0.03984703 | <LOD | 0.6995907 | 2.260242 | 0.5111005 | 0.1274044 | 0.1589065 | <LOD | 0.0213125 | 0.07627676
Crookhaven Quartz Vein | JL_CH_518b_24 | multiple | 375591.7 | 15812.17 | 5063.825 | <LOD | 0.2797667 | 0.8375615 | <LOD | 1.869711 | 6.936655 | <LOD | 8.890233 | 24.50405 | 304087.6 | 16276.17 | 58.13812 | <LOD | 0.1679188 | 0.6469554 | <LOD | 2.833518 | 10.28053 | <LOD | 1.877697 | 5.779997 | 0.2633908 | 0.1120233 | 0.05161781 | <LOD | 0.2756745 | 0.2953153 | <LOD | 0.3720292 | 1.461252 | 8.677705 | 1.997598 | 3.623723 | <LOD | 0.04152101 | 0.1934876 | 1.628851 | 0.1730506 | 0.2131161 | <LOD | 0.7069881 | 2.113966 | 2.59754 | 0.1741816 | 0.02856947 | 3.217088 | 0.3288816 | 0.6755482 | <LOD | 0.1275026 | 0.4583612 | <LOD | 0.0857733 | 0.5275085 | <LOD | 0.02974804 | 0.1166742 | <LOD | 0.03053461 | 0.1070164 | 0.03847179 | 0.01368241 | 0.004643077 | <LOD | 0.5645282 | 2.134698 | 0.8258034 | 0.1307392 | 0.1280867 | <LOD | 0.01697309 | 0.06700021
Crookhaven Quartz Vein | JL_CH_518b_25 | multiple | 391436.6 | 19220.59 | 4465.725 | <LOD | 0.2677236 | 0.7713563 | <LOD | 2.109057 | 6.015698 | <LOD | 6.917647 | 22.28871 | 312903.4 | 15105.61 | 55.55226 | <LOD | 0.1331935 | 0.5905648 | <LOD | 2.593841 | 9.404922 | <LOD | 2.425811 | 5.32889 | 0.1598272 | 0.0866423 | 0.04510497 | 0.6329049 | 0.4171691 | 0.2580535 | 1.528674 | 0.4980145 | 1.309323 | 6.232728 | 2.1673 | 5.296922 | <LOD | 0.03755109 | 0.0343688 | 2.052988 | 0.1802237 | 0.203413 | <LOD | 0.7596607 | 1.893359 | 2.510356 | 0.1402949 | 0.005071651 | 3.014657 | 0.3162442 | 0.5453023 | <LOD | 0.1624771 | 0.3915752 | <LOD | 0.1367803 | 0.4767165 | 0.03071142 | 0.02115735 | 0.01308852 | <LOD | 0.01311213 | 0.1339622 | <LOD | 0.008707723 | 0.05504952 | <LOD | 0.4857998 | 1.829706 | 3.320758 | 0.2660652 | 0.08041169 | <LOD | 0.01181509 | 0.02722485
Crookhaven Quartz Vein | JL_CH_518b_26 | multiple | 395150.8 | 18055.79 | 5301.885 | <LOD | 0.2430175 | 0.9418751 | <LOD | 2.210531 | 6.889091 | <LOD | 6.038837 | 26.13589 | 298969.2 | 10925.35 | 64.95676 | <LOD | 0.1912523 | 0.6905243 | <LOD | 2.732987 | 11.01367 | <LOD | 1.868908 | 6.204724 | 0.2360187 | 0.1094 | 0.05561923 | <LOD | 0.4932981 | 2.70321 | <LOD | 0.4163698 | 1.544299 | 10.01083 | 3.11173 | 5.906514 | 0.1060429 | 0.07630097 | 0.04240575 | 0.9000593 | 0.1561039 | 0.200055 | <LOD | 0.7150006 | 2.199027 | 2.596265 | 0.1071796 | 0.05312717 | 3.860374 | 0.3591461 | 0.7800564 | <LOD | 0.1663004 | 0.4936807 | <LOD | 0.09350582 | 0.4362935 | <LOD | 0.02792883 | 0.1514682 | 0.05204446 | 0.03365414 | 0.01763037 | <LOD | 0.01700708 | 0.04697442 | <LOD | 0.5718788 | 2.045354 | 0.5956437 | 0.1260569 | 0.1565269 | <LOD | 0.01652954 | 0.04932258
Crookhaven Quartz Vein | JL_CH_518b_27 | multiple | 393868.6 | 15207.23 | 4970.263 | <LOD | 0.199339 | 0.7965682 | <LOD | 2.142995 | 6.91142 | <LOD | 7.592615 | 24.24739 | 286415.6 | 9241.902 | 58.45945 | <LOD | 0.1642096 | 0.6949136 | <LOD | 2.715286 | 10.40335 | <LOD | 1.686074 | 5.776159 | 0.08017092 | 0.05926671 | 0.051292 | 0.8346663 | 0.5018681 | 0.2934491 | <LOD | 0.4582894 | 1.476961 | 10.41891 | 3.222286 | 4.480984 | <LOD | 0.02581841 | 0.337905 | 1.147431 | 0.1339532 | 0.1979474 | <LOD | 0.6535632 | 2.252719 | 2.745676 | 0.1683586 | 0.005767228 | 3.897161 | 0.422618 | 0.6626586 | <LOD | 0.1338291 | 0.4494142 | <LOD | 0.1251927 | 0.5251002 | <LOD | 0.02809425 | 0.1455829 | <LOD | 0.007600278 | 0.1404713 | <LOD | 0.008858875 | 0.05257249 | <LOD | 0.5871319 | 1.955027 | 0.736703 | 0.1267631 | 0.1357225 | <LOD | 0.01365957 | 0.04628016
Crookhaven Quartz Vein | JL_CH_518b_28 | multiple | 384544 | 16492.74 | 4854.891 | <LOD | 0.2243667 | 0.8038299 | <LOD | 1.653711 | 6.79735 | <LOD | 7.345503 | 23.87615 | 306938.5 | 12974.75 | 55.81775 | <LOD | 0.1937181 | 0.6730653 | <LOD | 2.555749 | 10.07966 | <LOD | 1.790241 | 5.387647 | 0.1474487 | 0.07913873 | 0.04813299 | <LOD | 0.3763473 | 2.516471 | <LOD | 0.4175023 | 1.318636 | 9.641654 | 2.325859 | 5.816868 | <LOD | 0.0312826 | 0.03674168 | 2.02135 | 0.1518704 | 0.1813941 | <LOD | 0.6934997 | 2.102585 | 2.791029 | 0.2002399 | 0.005411984 | 3.194105 | 0.3719174 | 0.638507 | <LOD | 0.1330167 | 0.4166636 | <LOD | 0.1529311 | 0.4730443 | <LOD | 0.04528255 | 0.1449732 | <LOD | 0.02004857 | 0.1542352 | <LOD | 0.01161654 | 0.054269 | <LOD | 0.5288372 | 1.744868 | 0.4363003 | 0.09850215 | 0.1183849 | <LOD | 0.01661052 | 0.05680734
Crookhaven Quartz Vein | JL_CH_518b_29 | multiple | 390587.5 | 13031.69 | 5218.56 | <LOD | 0.2988078 | 0.9139406 | <LOD | 2.01273 | 7.167524 | <LOD | 8.838923 | 25.34899 | 304495.4 | 13768.8 | 58.31459 | <LOD | 0.1659458 | 0.6408554 | <LOD | 2.732451 | 10.68133 | <LOD | 1.707276 | 5.909972 | 0.1048166 | 0.07352553 | 0.05355921 | <LOD | 1.495382e-07 | 2.388148 | <LOD | 0.3944064 | 1.537425 | <LOD | 2.334412 | 8.10996 | <LOD | 0.01586627 | 0.04090803 | 0.6638344 | 0.1128876 | 0.2175019 | <LOD | 0.6281383 | 2.031634 | 2.680194 | 0.1611339 | 0.006022046 | 3.287332 | 0.3849206 | 0.6203133 | <LOD | 0.1408721 | 0.4669055 | <LOD | 0.1448131 | 0.4378794 | <LOD | 0.04373909 | 0.1345016 | 0.06788008 | 0.03705817 | 0.01700256 | <LOD | 0.009038709 | 0.02432305 | <LOD | 0.5136186 | 2.188557 | 1.190051 | 0.09309065 | 0.1028089 | <LOD | 0.0157372 | 0.04837766
Crookhaven Quartz Vein | JL_CH_518b_30 | multiple | 374703 | 13314.38 | 4565.688 | <LOD | 0.23923 | 0.7519597 | <LOD | 1.897567 | 6.401328 | <LOD | 6.571574 | 23.16542 | 310864.6 | 15699.82 | 54.47083 | <LOD | 0.1613134 | 0.6290357 | <LOD | 2.657739 | 9.597661 | <LOD | 1.462214 | 5.338029 | 0.09300305 | 0.069459 | 0.04873914 | <LOD | 0.5096299 | 2.40794 | <LOD | 0.3744448 | 1.394352 | 7.016618 | 2.067416 | 5.716423 | <LOD | 0.03050257 | 0.3552293 | 0.8798068 | 0.105169 | 0.1536616 | <LOD | 0.4605648 | 1.9656 | 2.654288 | 0.1552306 | 0.005480043 | 2.95565 | 0.3696121 | 0.5806124 | <LOD | 0.1088492 | 0.3969802 | <LOD | 0.1226077 | 0.2518125 | <LOD | 0.02062906 | 0.09512646 | 0.06498351 | 0.03543528 | 0.01547998 | <LOD | 0.01275816 | 0.0388927 | <LOD | 0.5047673 | 1.902189 | 0.7521805 | 0.1478482 | 0.1129037 | <LOD | 0.01277408 | 0.07504759
Ballycummisk (Sample with Baryte) | JL_BC_525Ba_1 | multiple | 408249 | 15459.52 | 4454.378 | <LOD | 0.222451 | 0.7248479 | <LOD | 1.647287 | 5.406541 | <LOD | 8.322958 | 19.56906 | 345924.7 | 14958.7 | 70.67749 | <LOD | 0.2420931 | 0.5643481 | <LOD | 2.948988 | 7.470273 | <LOD | 3.17747 | 4.472744 | [6 empty] | 2.551247 | 4.438519 | 0.9886234 | 31.38255 | 4.646753 | 7.744636 | <LOD | 0.02799216 | 0.2483121 | 0.4809819 | 0.1270641 | 0.2111694 | 10.4144 | 20.2423 | 2.418354 |  |  |  | 0.9720078 | 0.234296 | 0.5727265 | 1.367262 | 0.2567095 | 0.3876238 | <LOD | 0.1547971 | 0.455629 | <LOD | 0.03547896 | 0.0934185 | <LOD | 0.0321457 | 0.2049306 | 0.08863204 | 0.02740483 | 0.05612424 | <LOD | 0.600302 | 1.661632 | 3.967975 | 0.6665938 | 0.1426658 | 2.262523 | 0.3105142 | 0.0625625
Ballycummisk (Sample with Baryte) | JL_BC_525Ba_2 | multiple | 403390.5 | 9303.259 | 4690.101 | <LOD | 0.2062963 | 0.7779596 | <LOD | 1.603187 | 5.404072 | <LOD | 6.801113 | 20.45681 | 323012.8 | 9751.669 | 73.76708 | <LOD | 0.2001412 | 0.7038921 | <LOD | 2.029954 | 7.877217 | <LOD | 2.13821 | 4.68702 | [6 empty] | <LOD | 0.3270093 | 1.06915 | 22.98211 | 4.5469 | 9.083595 | <LOD | 0.03084333 | 0.03481972 | 0.8946946 | 0.1595016 | 0.1716227 | <LOD | 0.4747742 | 1.939843 |  |  |  | 0.8906849 | 0.2153523 | 0.7072607 | 2.399977 | 0.2556078 | 0.3766253 | <LOD | 0.08370157 | 0.2452255 | <LOD | 8.183611e-09 | 0.1313635 | 0.1125115 | 0.04704342 | 0.02111021 | 0.05001827 | 0.01535221 | 0.04648687 | <LOD | 0.5776794 | 1.8112 | 6.050908 | 0.5672545 | 0.1426138 | 2.924727 | 0.2124843 | 0.05170629
Ballycummisk (Sample with Baryte) | JL_BC_525Ba_3 | multiple | 439539.7 | 16976.01 | 6138.43 | <LOD | 0.307709 | 1.01007 | <LOD | 2.700494 | 6.817433 | <LOD | 8.302305 | 27.43337 | 327191.7 | 8798.45 | 94.49461 | <LOD | 0.1818581 | 0.8963008 | <LOD | 4.308302 | 10.60606 | 10.02599 | 15.36763 | 6.208612 | [6 empty] | <LOD | 0.4286829 | 1.359387 | 35.57279 | 6.526726 | 11.01568 | <LOD | 0.09922957 | 0.2969266 | 0.5102221 | 0.1454909 | 0.2679059 | <LOD | 0.7550272 | 3.072277 |  |  |  | 1.597764 | 0.4050419 | 0.9025803 | 0.7613209 | 0.3869249 | 0.4549932 | <LOD | 0.1733105 | 0.6011406 | <LOD | 0.0336299 | 0.1936814 | <LOD | 0.06788032 | 0.2912905 | <LOD | 0.01907379 | 0.1061967 | <LOD | 0.705482 | 2.323485 | 0.439125 | 0.1725744 | 0.2028628 | 0.7413252 | 0.1391457 | 0.08512889
Ballycummisk (Sample with Baryte) | JL_BC_525Ba_4 | multiple | 434385.1 | 17065.24 | 5940.642 | <LOD | 0.303359 | 1.012909 | <LOD | 1.981441 | 7.503076 | <LOD | 9.2597 | 27.46005 | 322298.5 | 11242.71 | 93.23023 | <LOD | 0.2665229 | 0.8851259 | <LOD | 3.229493 | 10.59628 | <LOD | 5.420867 | 6.07076 | [6 empty] | <LOD | 0.4598794 | 1.354116 | 58.4001 | 5.817092 | 11.25765 | <LOD | 0.08607541 | 0.2981637 | <LOD | 0.07410503 | 0.250569 | <LOD | 0.6572226 | 2.713515 |  |  |  | 2.833197 | 0.4260254 | 0.8025984 | <LOD | 0.1782828 | 0.4770122 | <LOD | 0.1782834 | 0.635605 | <LOD | 0.02861039 | 0.1586922 | <LOD | 0.05231337 | 0.3059764 | <LOD | 0.01823565 | 0.05619653 | <LOD | 0.6430226 | 2.328864 | 0.2642529 | 0.08395247 | 0.197257 | 0.1864174 | 0.04624015 | 0.06758169
Ballycummisk (Sample with Baryte) | JL_BC_525Ba_5 | multiple | 435755.4 | 15617.19 | 5559.319 | <LOD | 0.2686194 | 0.9376739 | <LOD | 1.896741 | 7.311573 | <LOD | 8.385176 | 25.82774 | 318418.4 | 8916.577 | 91.61896 | <LOD | 0.2362055 | 0.9125671 | <LOD | 3.225379 | 10.16416 | <LOD | 4.604919 | 5.616869 | [6 empty] | <LOD | 0.3453639 | 1.466417 | 35.76234 | 4.958182 | 9.714246 | <LOD | 0.05228368 | 0.2803139 | <LOD | 0.08277215 | 0.2355472 | <LOD | 0.5457905 | 2.330361 |  |  |  | 1.146994 | 0.2757862 | 0.8072906 | 0.6565613 | 0.1531255 | 0.4516934 | 0.3274899 | 0.1707835 | 0.06421103 | <LOD | 0.05581404 | 0.1654108 | <LOD | 0.04515384 | 0.2470907 | <LOD | 0.02218875 | 0.09492444 | <LOD | 0.4909394 | 2.031096 | 0.6185766 | 0.09649446 | 0.1733894 | 0.8566836 | 0.09790007 | 0.08020936
Ballycummisk (Sample with Baryte) | JL_BC_525Ba_6 | multiple | 441954.1 | 20159.1 | 6021.243 | <LOD | 0.3421715 | 1.042605 | <LOD | 2.342177 | 7.173387 | <LOD | 7.647188 | 27.51 | 310530.4 | 11394.08 | 95.37389 | <LOD | 0.2603807 | 0.8612258 | <LOD | 3.254219 | 10.43658 | <LOD | 2.884838 | 6.278123 | [6 empty] | <LOD | 0.3656497 | 1.445481 | 44.23775 | 5.462829 | 13.58228 | 0.09419165 | 0.07179015 | 0.04657803 | 0.4832083 | 0.1375957 | 0.2736851 | <LOD | 0.525116 | 2.59337 |  |  |  | 2.626638 | 0.4185046 | 0.8472956 | 0.9460155 | 0.1892938 | 0.5167904 | <LOD | 0.1605534 | 0.5876538 | 0.1293954 | 0.05717753 | 0.02083056 | <LOD | 0.06455224 | 0.384268 | <LOD | 0.02292124 | 0.08182292 | <LOD | 0.7187961 | 2.281691 | 0.3949424 | 0.08835302 | 0.1967297 | 1.068979 | 0.1284813 | 0.07682761
Ballycummisk (Sample with Baryte) | JL_BC_525Ba_7 | multiple | 497819.6 | 17501.84 | 7312.471 | <LOD | 0.3875336 | 1.207525 | <LOD | 2.490793 | 8.149853 | <LOD | 8.556509 | 32.74765 | 299069.2 | 8316.547 | 101.7631 | <LOD | 0.3797371 | 0.9488444 | <LOD | 4.253065 | 12.56476 | 7.837428 | 6.660711 | 7.456372 | [6 empty] | <LOD | 0.4214284 | 1.640903 | 46.59329 | 7.310046 | 14.39361 | 0.08448061 | 0.08070019 | 0.05523947 | <LOD | 0.09160435 | 0.3037799 | <LOD | 0.897459 | 3.666112 |  |  |  | 2.166122 | 0.4408839 | 1.057126 | <LOD | 0.1706056 | 0.6385003 | <LOD | 0.2010725 | 0.7521372 | 0.1039731 | 0.06141256 | 0.02469868 | <LOD | 0.09330798 | 0.2879149 | <LOD | 0.02701542 | 0.1061774 | <LOD | 0.6081916 | 2.731705 | <LOD | 0.06686819 | 0.2332241 | <LOD | 0.03320949 | 0.09614078
Ballycummisk (Sample with Baryte) | JL_BC_525Ba_8 | multiple | 493283.1 | 18215.74 | 6669.316 | <LOD | 0.4345734 | 1.227128 | <LOD | 3.078832 | 7.949169 | <LOD | 8.530921 | 30.97173 | 300766.8 | 11163.61 | 109.9055 | <LOD | 0.2737809 | 1.069065 | <LOD | 5.108148 | 11.96505 | 30.89847 | 46.86826 | 7.083932 | [6 empty] | <LOD | 0.6216156 | 1.653074 | 65.22453 | 8.387016 | 14.54561 | <LOD | 0.05147851 | 0.05221118 | <LOD | 0.1132763 | 0.3310043 | <LOD | 0.9909402 | 3.034067 |  |  |  | 1.867832 | 0.4280621 | 0.8924694 | 0.6612678 | 0.2056629 | 0.5711801 | <LOD | 0.2374846 | 0.7894449 | <LOD | 0.03922555 | 0.2012188 | <LOD | 0.05859404 | 0.2935508 | <LOD | 0.02953689 | 0.08545991 | <LOD | 0.9498259 | 2.243083 | 0.4762699 | 0.1479052 | 0.1985678 | 0.7457936 | 0.1032137 | 0.08097689
Ballycummisk (Sample with Baryte) | JL_BC_525Ba_9 | multiple | 512450.6 | 23157.81 | 7414.394 | <LOD | 0.4152379 | 1.294843 | <LOD | 2.726439 | 8.755972 | <LOD | 10.74871 | 33.82985 | 286561.2 | 6625.599 | 116.5575 | <LOD | 0.2445546 | 1.093262 | <LOD | 4.070575 | 13.11405 | 9.853764 | 6.30999 | 7.893502 | [6 empty] | <LOD | 0.5597778 | 1.786728 | 52.51027 | 7.509085 | 13.51585 | <LOD | 0.04168956 | 0.0565356 | 0.3783742 | 0.1327381 | 0.3380328 | <LOD | 0.90369 | 3.671479 |  |  |  | 2.295051 | 0.4045802 | 1.094628 | 1.434866 | 0.3005436 | 0.6261135 | <LOD | 0.3000336 | 0.8007512 | <LOD | 0.06630491 | 0.2919217 | <LOD | 0.06538451 | 0.22673 | <LOD | 0.01907649 | 0.1356338 | <LOD | 0.7058816 | 2.813284 | 0.5358504 | 0.126316 | 0.1630179 | 1.580413 | 0.2072226 | 0.05382178
Ballycummisk (Sample with Baryte) | JL_BC_525Ba_10 | multiple | 482871 | 19336.09 | 7169.198 | <LOD | 0.530295 | 1.114507 | <LOD | 2.631001 | 8.618586 | <LOD | 11.62207 | 32.38029 | 295352.1 | 11477.75 | 109.1307 | <LOD | 0.3427111 | 1.010705 | <LOD | 5.01029 | 12.68091 | 12.31332 | 15.56472 | 7.207302 | [6 empty] | <LOD | 0.7453801 | 1.699988 | 44.61714 | 7.403356 | 12.86935 | <LOD | 0.03641723 | 0.5144485 | 2.391708 | 0.3565621 | 0.342314 | <LOD | 0.9167902 | 3.559933 |  |  |  | 1.124329 | 0.3934639 | 0.9609845 | 14.14107 | 1.628482 | 0.5841073 | <LOD | 0.2832431 | 0.6815193 | <LOD | 0.0620774 | 0.2352083 | 0.2935639 | 0.1266911 | 0.03288171 | 0.1005174 | 0.04222717 | 0.08130992 | <LOD | 0.7844398 | 2.872936 | 19.4558 | 1.880154 | 0.127539 | 14.7203 | 1.342968 | 0.07992181
Ballycummisk (Sample with Baryte) | JL_BC_525Ba_11 | multiple | 470635.5 | 18066.71 | 6488.524 | <LOD | 0.3322527 | 1.12092 | <LOD | 2.345479 | 7.879024 | <LOD | 8.282162 | 30.14531 | 296815.6 | 8959.376 | 101.0739 | <LOD | 0.2358877 | 0.9499523 | <LOD | 4.461377 | 11.92905 | <LOD | 2.818156 | 6.689358 | [6 empty] | <LOD | 0.4728408 | 1.534834 | 38.59497 | 5.642328 | 12.361 | <LOD | 0.06569131 | 0.4727226 | 0.9579765 | 0.1548375 | 0.2305993 | <LOD | 0.8561551 | 3.240042 |  |  |  | <LOD | 0.3585726 | 1.013978 | 6.32218 | 0.5616825 | 0.5162838 | <LOD | 0.2263282 | 0.6406365 | 0.06816291 | 0.04427738 | 0.02269471 | <LOD | 0.08989896 | 0.2641947 | 0.1503164 | 0.03443205 | 0.08693562 | <LOD | 0.5694701 | 2.85639 | 23.11657 | 1.394859 | 0.1773594 | 19.8743 | 1.250253 | 0.09052898
Ballycummisk (Sample with Baryte) | JL_BC_525Ba_12 | multiple | 413606 | 17174.73 | 5280.56 | <LOD | 0.2323014 | 0.8945899 | <LOD | 2.064612 | 6.218651 | <LOD | 7.378175 | 24.72202 | 313793.1 | 11245.75 | 74.42011 | <LOD | 0.1721464 | 0.7987734 | <LOD | 2.767663 | 9.295486 | <LOD | 3.667179 | 5.542223 | [6 empty] | <LOD | 0.3188335 | 1.247845 | 38.30876 | 4.440857 | 11.22565 | <LOD | 0.03069018 | 0.04166077 | 0.309397 | 0.08957037 | 0.2290029 | <LOD | 0.5703787 | 2.312301 |  |  |  | 1.848463 | 0.3673581 | 0.7663036 | 0.8522614 | 0.1849198 | 0.4813987 | <LOD | 0.1554251 | 0.580122 | <LOD | 0.0410608 | 0.1731408 | <LOD | 0.06062468 | 0.2536156 | <LOD | 0.01514608 | 0.09580484 | <LOD | 0.5939213 | 2.173865 | 0.2045609 | 0.06761419 | 0.1961901 | 0.7250174 | 0.08249767 | 0.05543961
Ballycummisk (Sample with Baryte) | JL_BC_525Ba_13 | multiple | 402961.2 | 16506.12 | 4885.088 | <LOD | 0.2356004 | 0.8402858 | <LOD | 1.651292 | 6.354136 | <LOD | 5.273584 | 23.20856 | 325013.1 | 13576.57 | 79.48442 | <LOD | 0.2117911 | 0.701589 | <LOD | 2.336148 | 8.9851 | <LOD | 3.195053 | 5.253344 | [6 empty] | <LOD | 0.4217443 | 1.261506 | 44.3242 | 5.575699 | 10.2089 | <LOD | 0.02025979 | 0.2506755 | <LOD | 0.0651679 | 0.2591301 | <LOD | 0.8860079 | 2.029135 |  |  |  | 1.271977 | 0.2946383 | 0.7181846 | <LOD | 0.1685828 | 0.4240919 | <LOD | 0.1440397 | 0.4946713 | <LOD | 0.04604568 | 0.1630225 | <LOD | 0.07002226 | 0.278437 | <LOD | 0.03134754 | 0.08257686 | <LOD | 0.5400754 | 2.091901 | <LOD | 0.05513481 | 0.1368714 | 0.3059041 | 0.04185709 | 0.07889627
Ballycummisk (Sample with Baryte) | JL_BC_525Ba_14 | multiple | 428999.5 | 16118.68 | 6531.689 | <LOD | 0.375196 | 1.063561 | <LOD | 2.208 | 8.26088 | <LOD | 7.930506 | 29.87124 | 315227.9 | 9509.597 | 97.7624 | <LOD | 0.2508507 | 0.9047353 | <LOD | 3.551792 | 11.36441 | <LOD | 6.229893 | 6.638757 | [6 empty] | <LOD | 0.4693807 | 1.498263 | 55.20872 | 8.927192 | 12.64955 | 0.06094893 | 0.05820685 | 0.0496846 | <LOD | 0.08179878 | 0.3577598 | <LOD | 0.6872224 | 2.606689 |  |  |  | 1.371167 | 0.3223119 | 0.9746243 | <LOD | 0.1412349 | 0.5340775 | <LOD | 0.1822151 | 0.7825084 | <LOD | 0.04769856 | 0.1944124 | <LOD | 0.07759832 | 0.2622413 | <LOD | 0.01962941 | 0.07602971 | <LOD | 0.5530236 | 2.670879 | <LOD | 0.05260526 | 0.212906 | <LOD | 0.02934942 | 0.1077546
Ballycummisk (Sample with Baryte) | JL_BC_525Ba_15 | multiple | 478396.2 | 21979.07 | 7107.881 | <LOD | 0.4104589 | 1.215383 | <LOD | 3.051717 | 9.021047 | <LOD | 12.27892 | 32.94476 | 307152.7 | 13284.24 | 111.3467 | <LOD | 0.4155773 | 1.013408 | <LOD | 4.557963 | 12.51996 | 11.32058 | 19.53159 | 6.844593 | [6 empty] | <LOD | 0.5976549 | 1.641584 | 64.9261 | 9.76224 | 13.39956 | <LOD | 0.1081121 | 0.4688062 | 0.6425357 | 0.1637067 | 0.3381789 | <LOD | 1.266775 | 3.298439 |  |  |  | 1.635422 | 0.3902797 | 0.9502669 | 1.029653 | 0.2678628 | 0.5438221 | <LOD | 0.2871315 | 0.7011811 | <LOD | 0.03909269 | 0.2566518 | <LOD | 0.08554887 | 0.3115636 | <LOD | 0.03170167 | 0.1010914 | <LOD | 0.7448738 | 2.571341 | 0.248273 | 0.1018245 | 0.2191726 | 0.8842789 | 0.1238389 | 0.1103804
Ballycummisk (Sample with Baryte) | JL_BC_525Ba_16 | multiple | 508234.6 | 16899.48 | 8103.181 | <LOD | 0.3790086 | 1.261447 | <LOD | 2.442042 | 8.312935 | <LOD | 9.882894 | 32.89867 | 296472.8 | 8227.334 | 115.7393 | <LOD | 0.2949295 | 1.012923 | <LOD | 3.947833 | 12.60329 | 11.30678 | 11.00444 | 7.39616 | [6 empty] | <LOD | 0.4911917 | 1.743892 | 63.33853 | 8.371685 | 13.86422 | 0.1729996 | 0.113885 | 0.05529072 | 0.4785861 | 0.1571681 | 0.3010017 | <LOD | 1.168236 | 2.899976 |  |  |  | 2.444279 | 0.490485 | 0.9671279 | 1.694992 | 0.2922012 | 0.5923295 | <LOD | 0.2585933 | 0.7805293 | <LOD | 0.04338178 | 0.2380462 | <LOD | 0.03164448 | 0.1650177 | <LOD | 0.03115214 | 0.09808161 | <LOD | 0.6876089 | 3.050506 | 0.7758284 | 0.1522474 | 0.195127 | 1.558546 | 0.1663612 | 0.1110522
Ballycummisk (Sample with Baryte) | JL_BC_525Ba_17 | multiple | 503366 | 17192.29 | 8131.843 | <LOD | 0.4200326 | 1.298768 | <LOD | 3.501856 | 9.181083 | <LOD | 8.969319 | 33.46658 | 295735.8 | 8383.008 | 120.9607 | <LOD | 0.3422049 | 1.063309 | <LOD | 3.799221 | 12.44405 | <LOD | 6.412267 | 7.840629 | [6 empty] | <LOD | 0.5902786 | 1.693823 | 59.78822 | 7.496396 | 15.10107 | <LOD | 2.985592e-10 | 0.0565606 | 0.5985719 | 0.1951291 | 0.3001348 | <LOD | 1.272281 | 3.190171 |  |  |  | 2.543217 | 0.5130943 | 1.058263 | 1.259505 | 0.3283102 | 0.6090958 | <LOD | 0.1322144 | 0.7802567 | <LOD | 0.07525328 | 0.2834502 | <LOD | 0.06192771 | 0.3723144 | <LOD | 0.02907262 | 0.1315987 | <LOD | 0.839724 | 2.646619 | 0.4218804 | 0.1357894 | 0.2333333 | 1.184578 | 0.220331 | 0.09417205
Ballycummisk (Sample with Baryte) | JL_BC_525Ba_18 | multiple | 574950.8 | 31887.85 | 9846.585 | <LOD | 0.4579641 | 1.569259 | <LOD | 3.303917 | 11.3606 | <LOD | 14.84729 | 42.65114 | 293613.4 | 9292.697 | 148.1109 | <LOD | 0.4844128 | 1.295881 | <LOD | 6.71245 | 15.85501 | <LOD | 6.070854 | 9.888004 | [6 empty] | <LOD | 0.778383 | 2.40832 | 53.73386 | 11.11729 | 17.65596 | <LOD | 0.1214501 | 0.6275862 | <LOD | 0.1356474 | 0.2823503 | <LOD | 1.916581 | 3.7583 |  |  |  | 3.899502 | 0.5411563 | 1.365259 | <LOD | 0.2991203 | 0.8537147 | <LOD | 0.319759 | 1.178435 | <LOD | 0.05535267 | 0.2071528 | 0.1121522 | 0.07898797 | 0.04357863 | <LOD | 0.02846249 | 0.1460703 | <LOD | 1.519112 | 3.641603 | 0.3433053 | 0.1145401 | 0.2642374 | 0.8211952 | 0.1200634 | 0.09647962
Ballycummisk (Sample with Baryte) | JL_BC_525Ba_19 | multiple | 540304.5 | 26241.27 | 9552.314 | <LOD | 0.4862781 | 1.612599 | <LOD | 3.625157 | 11.22345 | <LOD | 13.92856 | 40.47083 | 276791.6 | 8184.484 | 141.5938 | <LOD | 0.4214392 | 1.319732 | <LOD | 3.823944 | 15.31271 | <LOD | 4.792838 | 9.175905 | [6 empty] | <LOD | 0.75796 | 2.224726 | 47.28566 | 8.600867 | 17.76982 | <LOD | 0.06696975 | 0.3402069 | <LOD | 0.1105489 | 0.3032392 | <LOD | 1.441143 | 4.127713 |  |  |  | 3.337049 | 0.4839141 | 1.3801 | <LOD | 0.2394923 | 0.7515039 | 0.9095614 | 0.3258793 | 0.7877754 | <LOD | 0.02202192 | 0.03036713 | <LOD | 0.0822845 | 0.4599203 | <LOD | 0.03359814 | 0.1128987 | <LOD | 1.031731 | 3.352629 | <LOD | 0.1005755 | 0.2999005 | 0.2333538 | 0.06551209 | 0.1291945
Ballycummisk (Sample with Baryte) | JL_BC_525Ba_20 | multiple | 556594.7 | 23951.12 | 9471.717 | <LOD | 0.5722607 | 1.483719 | <LOD | 4.322171 | 10.63066 | <LOD | 10.9927 | 40.58341 | 292740.3 | 9033.245 | 143.966 | <LOD | 0.3436071 | 1.288088 | <LOD | 7.068068 | 15.26611 | <LOD | 11.46269 | 9.377192 | [6 empty] | <LOD | 0.8944204 | 2.175246 | 53.73206 | 9.123261 | 19.29719 | <LOD | 0.04033471 | 0.5836522 | 0.7872444 | 0.2763744 | 0.4309738 | <LOD | 1.281515 | 3.839227 |  |  |  | 1.508678 | 0.5763178 | 1.325435 | 2.093808 | 0.4214835 | 0.7410562 | <LOD | 0.2876929 | 0.7868408 | <LOD | 0.02382923 | 0.300809 | <LOD | 0.07561752 | 0.4485348 | 0.1174603 | 0.03922151 | 0.09903383 | <LOD | 1.35921 | 3.4376 | 1.293983 | 0.2576281 | 0.1753842 | 2.406377 | 0.2757022 | 0.119841
Ballycummisk (Sample with Baryte) | JL_BC_525Ba_21 | multiple | 382230.4 | 12957.26 | 4836.381 | <LOD | 0.2054535 | 0.7643221 | <LOD | 1.649965 | 4.992765 | <LOD | 5.53396 | 21.08723 | 324476.8 | 18081.9 | 76.53171 | <LOD | 0.1876697 | 0.7002341 | <LOD | 2.585298 | 7.893058 | <LOD | 3.108879 | 4.694786 | [6 empty] | 3.264475 | 6.511477 | 1.107237 | 43.83822 | 6.001372 | 8.853476 | 0.1440197 | 0.08572223 | 0.03600978 | 0.2392698 | 0.09119207 | 0.1532163 | 3.45474 | 6.302719 | 1.803449 |  |  |  | 1.402248 | 0.2728091 | 0.5755896 | <LOD | 0.09948022 | 0.3957371 | <LOD | 0.1782194 | 0.619387 | 0.09499298 | 0.04369374 | 0.01602839 | <LOD | 0.03255921 | 0.1813937 | <LOD | 0.0206236 | 0.05989008 | <LOD | 0.4741423 | 1.988134 | <LOD | 0.03820527 | 0.09893262 | 0.164996 | 0.02924324 | 0.04768079
Ballycummisk (Sample with Baryte) | JL_BC_525Ba_22 | multiple | 425869.9 | 17365.38 | 6852.623 | <LOD | 0.3269823 | 1.097055 | <LOD | 2.148216 | 7.797639 | <LOD | 9.850304 | 30.29984 | 302602.2 | 9684.667 | 103.4577 | <LOD | 0.309703 | 0.9731549 | <LOD | 3.3855 | 11.52662 | <LOD | 4.776902 | 6.658698 | [6 empty] | <LOD | 0.3564889 | 1.64997 | 41.93508 | 6.287562 | 12.70539 | <LOD | 2.686489e-10 | 0.2472937 | 0.4098456 | 0.126032 | 0.2225732 | <LOD | 0.9376448 | 2.923443 |  |  |  | 2.152551 | 0.3564705 | 0.9010029 | <LOD | 0.1411952 | 0.6011329 | <LOD | 0.1989075 | 0.7771275 | <LOD | 0.05067058 | 0.2181687 | 0.161714 | 0.0718029 | 0.03030879 | 0.09220275 | 0.03131112 | 0.08172811 | <LOD | 0.6535051 | 2.532018 | 0.3133467 | 0.242171 | 0.1786667 | 0.452659 | 0.06253757 | 0.08434609
Ballycummisk (Sample with Baryte) | JL_BC_525Ba_23 | multiple | 470040.9 | 19344.48 | 7745.404 | <LOD | 0.3276613 | 1.294796 | <LOD | 2.531348 | 9.467295 | <LOD | 9.96975 | 33.28837 | 297801.6 | 8743.032 | 109.9902 | <LOD | 0.3277969 | 1.063512 | <LOD | 3.222318 | 12.39231 | <LOD | 2.861764 | 7.534748 | [6 empty] | <LOD | 0.4399899 | 1.86015 | 67.69908 | 8.312852 | 12.5199 | <LOD | 0.09661963 | 0.6017414 | <LOD | 0.08865225 | 0.3598447 | <LOD | 1.041153 | 3.162919 |  |  |  | 2.386698 | 0.3953944 | 0.9971076 | <LOD | 0.1718009 | 0.6032917 | <LOD | 0.1499232 | 0.8785946 | <LOD | 0.05753975 | 0.2178708 | <LOD | 0.07478861 | 0.3505545 | <LOD | 0.02207488 | 0.0923792 | <LOD | 0.6545619 | 2.71859 | 0.2192414 | 0.08280778 | 0.1436907 | 0.2211784 | 0.05043188 | 0.07702284
Ballycummisk (Sample with Baryte) | JL_BC_525Ba_24 | multiple | 425512.6 | 19681.98 | 6341.799 | <LOD | 0.3132686 | 1.068693 | <LOD | 2.336782 | 7.539274 | <LOD | 10.13147 | 27.7188 | 317719.2 | 15690 | 92.25648 | <LOD | 0.2175071 | 0.8966639 | <LOD | 3.288069 | 10.44444 | 6.983037 | 11.24861 | 6.091276 | [6 empty] | <LOD | 0.4856424 | 1.435206 | 44.55976 | 7.029886 | 10.46932 | <LOD | 0.04079627 | 0.04564244 | <LOD | 0.07198878 | 0.2168695 | <LOD | 1.156156 | 2.565101 |  |  |  | 1.587257 | 0.2995828 | 0.7998678 | <LOD | 0.1741589 | 0.4847939 | <LOD | 0.2432019 | 0.5926703 | <LOD | 0.03646261 | 0.162909 | <LOD | 0.03673133 | 0.2185256 | <LOD | 0.02066359 | 0.06381794 | <LOD | 0.5412741 | 2.494514 | <LOD | 0.07908737 | 0.1944818 | 0.2496026 | 0.05804503 | 0.05777559
Ballycummisk (Sample with Baryte) | JL_BC_525Ba_25 | multiple | 471456.1 | 19646.62 | 7120.641 | <LOD | 0.2955968 | 1.151436 | <LOD | 2.565669 | 7.945203 | <LOD | 9.849251 | 31.28095 | 300113 | 9130.53 | 107.066 | <LOD | 0.2283246 | 1.043218 | <LOD | 3.978448 | 11.75593 | 6.953588 | 11.02717 | 6.922579 | [6 empty] | <LOD | 0.34131 | 1.646092 | 57.80141 | 8.409759 | 11.72548 | <LOD | 0.09064669 | 0.4044393 | 0.4173385 | 0.1966637 | 0.2985086 | <LOD | 1.098863 | 3.777216 |  |  |  | 1.475144 | 0.3139711 | 0.9937486 | 1.094828 | 0.3585534 | 0.5923156 | <LOD | 0.2185982 | 0.7231289 | 0.04364768 | 0.03234203 | 0.02333028 | <LOD | 0.06083256 | 0.2803076 | <LOD | 0.02067328 | 0.1204642 | <LOD | 0.6119701 | 2.638593 | 0.5509326 | 0.1611695 | 0.2008002 | 1.123408 | 0.2436096 | 0.0819662
Ballycummisk (Sample with Baryte) | JL_BC_525Ba_26 | multiple | 494102 | 19400.84 | 7954.086 | <LOD | 0.3164443 | 1.382825 | <LOD | 2.40316 | 8.965255 | <LOD | 11.37523 | 35.15462 | 292500.8 | 9686.728 | 127.295 | <LOD | 0.3555064 | 1.101932 | <LOD | 3.434581 | 13.12182 | <LOD | 4.679109 | 8.009582 | [6 empty] | <LOD | 0.45431 | 1.876769 | 58.37903 | 8.136924 | 15.91672 | 0.2033559 | 0.144915 | 0.06072572 | 1.477995 | 0.2377043 | 0.3544957 | <LOD | 1.222442 | 3.830917 |  |  |  | 3.090211 | 0.4723177 | 1.003294 | 2.866212 | 0.3581918 | 0.5769338 | <LOD | 0.1983799 | 0.9160246 | <LOD | 0.06523366 | 0.2327844 | <LOD | 0.05363357 | 0.3654938 | <LOD | 0.02975391 | 0.1097029 | <LOD | 0.8064226 | 3.031293 | 1.335052 | 0.180133 | 0.2103009 | 2.29826 | 0.1717608 | 0.09344506
Ballycummisk (Sample with Baryte) | JL_BC_525Ba_27 | multiple | 450075.1 | 20618.86 | 7278.551 | <LOD | 0.314598 | 1.203249 | <LOD | 2.295122 | 9.171392 | <LOD | 8.417326 | 32.59884 | 302599.3 | 11196.73 | 104.7002 | <LOD | 0.2989271 | 1.045608 | <LOD | 4.130939 | 12.10321 | <LOD | 3.856306 | 7.121162 | [6 empty] | <LOD | 0.5350705 | 1.525791 | 62.90817 | 8.43232 | 12.75165 | <LOD | 0.09351122 | 0.4722901 | 0.5236455 | 0.1527325 | 0.3145969 | <LOD | 0.8319772 | 3.374947 |  |  |  | 1.987232 | 0.332913 | 1.197597 | 0.877388 | 0.2193832 | 0.5602168 | <LOD | 0.2148352 | 0.7051077 | <LOD | 0.07015371 | 0.2147595 | <LOD | 0.07235901 | 0.2182078 | <LOD | 0.02534096 | 0.08676118 | <LOD | 0.7417037 | 2.772608 | 0.7114205 | 0.1532755 | 0.1939872 | 0.482891 | 0.07386552 | 0.007778361
Ballycummisk (Sample with Baryte) | JL_BC_525Ba_28 | multiple | 434832.9 | 18119.85 | 6902.023 | <LOD | 0.3414432 | 1.196192 | <LOD | 1.782735 | 8.403972 | <LOD | 8.470312 | 30.82895 | 290299 | 12853.74 | 110.1239 | <LOD | 0.2757767 | 0.9880945 | <LOD | 3.505407 | 11.52621 | <LOD | 4.774901 | 7.067396 | [6 empty] | <LOD | 0.3942535 | 1.779898 | 56.19432 | 7.391424 | 10.5408 | <LOD | 0.04679571 | 0.4915899 | 0.3834968 | 0.1121229 | 0.2339184 | <LOD | 1.107854 | 2.793815 |  |  |  | 1.833104 | 0.3411576 | 0.9338002 | 0.8972648 | 0.1908988 | 0.5628054 | <LOD | 0.2098198 | 0.6647043 | <LOD | 0.0442411 | 0.2184859 | <LOD | 0.06510035 | 0.2926926 | <LOD | 0.02027863 | 0.1149962 | <LOD | 0.5490248 | 2.49005 | 0.7877527 | 0.147361 | 0.1828224 | 0.4382092 | 0.06010762 | 0.09567371
Ballycummisk (Sample with Baryte) | JL_BC_525Ba_29 | multiple | 446676.2 | 16209.61 | 7591.592 | <LOD | 0.3483819 | 1.256943 | <LOD | 2.977606 | 8.836458 | <LOD | 10.43328 | 33.47489 | 300437.3 | 8690.95 | 115.7054 | <LOD | 0.2600459 | 1.070649 | <LOD | 4.022726 | 12.77574 | <LOD | 4.351441 | 7.599016 | [6 empty] | <LOD | 0.4891767 | 1.744483 | 53.58549 | 7.992847 | 12.60047 | <LOD | 2.573597e-09 | 0.4865127 | 0.5892232 | 0.1814558 | 0.3499176 | <LOD | 0.8392043 | 3.540962 |  |  |  | 2.235146 | 0.3152136 | 1.096104 | 0.9897942 | 0.2601687 | 0.6043257 | <LOD | 0.1857267 | 0.821648 | <LOD | 0.03459006 | 0.2386726 | 0.1578519 | 0.07563881 | 0.03434972 | <LOD | 0.02209048 | 0.1178077 | <LOD | 0.7311461 | 2.903394 | 0.6975594 | 0.171418 | 0.1319147 | 1.024272 | 0.1749855 | 0.06230856
Ballycummisk (Sample with Baryte) | JL_BC_525Ba_30 | multiple | 518794.9 | 34453.45 | 8477.707 | <LOD | 0.3690377 | 1.52691 | <LOD | 3.013299 | 11.29739 | <LOD | 11.0566 | 38.87288 | 295033.3 | 13083.45 | 142.4746 | <LOD | 0.3490549 | 1.317424 | <LOD | 3.883978 | 14.69539 | <LOD | 4.827502 | 8.950291 | [6 empty] | <LOD | 0.4511048 | 2.100674 | 49.78442 | 8.52087 | 15.79832 | 0.09229396 | 0.07630763 | 0.06729521 | 0.3941095 | 0.1618453 | 0.3516697 | <LOD | 1.433852 | 4.101036 |  |  |  | 3.426738 | 0.5388667 | 1.236308 | 1.152679 | 0.2829955 | 0.6561506 | 0.6581054 | 0.313997 | 0.6418629 | <LOD | 0.04500203 | 0.2781922 | <LOD | 0.09946318 | 0.3724336 | <LOD | 0.02185894 | 0.1281622 | <LOD | 0.8966428 | 3.628609 | 0.4406166 | 0.1198819 | 0.289636 | 0.9694975 | 0.1525483 | 0.1189468
Ballycummisk (Sample with Baryte) | JL_BC_525Ba_31 | multiple | 379566.8 | 13256.76 | 4603.966 | <LOD | 0.2527717 | 0.7759402 | <LOD | 1.876402 | 6.017331 | <LOD | 5.342552 | 21.7608 | 326291.8 | 10450.2 | 72.00336 | <LOD | 0.1908794 | 0.6794549 | <LOD | 2.661736 | 8.019002 | <LOD | 2.353558 | 4.806428 | [6 empty] | <LOD | 0.3388222 | 1.126359 | 37.69498 | 5.286183 | 7.589122 | <LOD | 0.03726991 | 0.3141182 | <LOD | 0.06457046 | 0.1995069 | <LOD | 0.636465 | 2.065392 |  |  |  | 2.305426 | 0.3262247 | 0.5889054 | <LOD | 0.0837304 | 0.4276382 | <LOD | 0.1150913 | 0.3554386 | <LOD | 0.04344501 | 0.139519 | <LOD | 0.06217525 | 0.1683751 | <LOD | 0.01893913 | 0.05567332 | <LOD | 0.4824281 | 1.923197 | <LOD | 0.03367038 | 0.1288309 | 0.09276942 | 0.02402253 | 0.06085666
Ballycummisk (Sample with Baryte) | JL_BC_525Ba_32 | multiple | 367921.3 | 16409.3 | 4603.021 | <LOD | 0.225144 | 0.8454959 | <LOD | 1.711974 | 5.403924 | <LOD | 6.414159 | 21.51426 | 322638.1 | 12254.78 | 73.68491 | <LOD | 0.1845641 | 0.7011379 | <LOD | 2.406643 | 8.222556 | <LOD | 1.632682 | 4.888735 | [6 empty] | <LOD | 0.291242 | 1.104041 | 35.72286 | 4.103729 | 8.975569 | <LOD | 0.02604556 | 0.03595045 | 0.3802789 | 0.09041862 | 0.2009162 | <LOD | 0.5955402 | 2.080102 |  |  |  | <LOD | 0.1630572 | 0.7082346 | 1.84918 | 0.2169931 | 0.3974231 | <LOD | 0.1234883 | 0.4147897 | <LOD | 0.01601682 | 0.1912724 | <LOD | 0.05147276 | 0.1453353 | <LOD | 0.01482881 | 0.04824066 | <LOD | 0.4310444 | 1.439235 | 1.82803 | 0.2091293 | 0.1128898 | 1.994276 | 0.13903 | 0.04473117
Ballycummisk (Sample with Baryte) | JL_BC_525Ba_33 | multiple | 368327.9 | 12645.78 | 4600.963 | 2.998822 | 5.820027 | 0.7649639 | <LOD | 1.783306 | 5.571442 | <LOD | 6.972893 | 21.23154 | 318318.1 | 12095.09 | 66.47266 | <LOD | 0.1892283 | 0.7003347 | <LOD | 3.004626 | 7.980943 | <LOD | 2.146238 | 4.866582 | [6 empty] | <LOD | 0.3310037 | 1.077747 | 41.11779 | 5.785333 | 8.551653 | 1.645424 | 2.925138 | 0.03629767 | 0.2422546 | 0.1000406 | 0.1940585 | <LOD | 0.8767709 | 2.195572 |  |  |  | 1.942303 | 0.3155618 | 0.5753776 | 0.6144437 | 0.8488076 | 0.3842462 | 0.2930886 | 0.1752027 | 0.05294794 | <LOD | 0.02271796 | 0.166362 | <LOD | 0.07797631 | 0.1814712 | <LOD | 0.02265352 | 0.06738367 | <LOD | 0.5717645 | 1.622151 | 0.1741876 | 0.05623955 | 0.1414561 | 0.3935207 | 0.0568794 | 0.04674759
Ballycummisk (Sample with Baryte) | JL_BC_525Ba_34 | multiple | 400427 | 15181.2 | 6160.728 | <LOD | 0.3182929 | 1.075277 | <LOD | 2.020978 | 7.742232 | <LOD | 6.613787 | 29.02893 | 315693.5 | 11077.81 | 88.77938 | <LOD | 0.2496829 | 0.8979282 | <LOD | 2.701983 | 11.33735 | <LOD | 2.534372 | 6.504786 | [6 empty] | <LOD | 0.4554883 | 1.577079 | 21.31595 | 5.172233 | 12.64002 | <LOD | 0.07255513 | 0.2382117 | <LOD | 0.09014836 | 0.3211799 | <LOD | 0.8811848 | 2.736771 |  |  |  | 0.9293361 | 0.3230645 | 0.810825 | <LOD | 0.1525681 | 0.5182597 | <LOD | 0.1896991 | 0.729316 | <LOD | 0.04122317 | 0.1436762 | <LOD | 0.04105871 | 0.2476843 | <LOD | 0.01422118 | 0.04952436 | <LOD | 0.4779636 | 2.487303 | <LOD | 0.04369699 | 0.2128078 | <LOD | 0.02206575 | 0.09739484
Ballycummisk (Sample with Baryte) | JL_BC_525Ba_35 | multiple | 370010 | 20254.66 | 5095.115 | <LOD | 0.2673941 | 0.8864197 | <LOD | 1.726398 | 6.068117 | <LOD | 6.660555 | 23.91195 | 330037.4 | 19756.18 | 76.54349 | <LOD | 0.1985774 | 0.7776058 | <LOD | 2.810265 | 9.337321 | <LOD | 1.511055 | 5.416935 | [6 empty] | <LOD | 0.2848851 | 1.150514 | 30.53149 | 4.851234 | 10.41152 | 1.206727 | 1.92722 | 0.05205635 | <LOD | 0.06650619 | 0.1768432 | <LOD | 0.5933016 | 2.580273 |  |  |  | 0.7453826 | 0.2633935 | 0.691517 | <LOD | 0.1343463 | 0.4278163 | <LOD | 0.1550416 | 0.5830769 | <LOD | 0.04180548 | 0.1735154 | <LOD | 0.05269305 | 0.1950255 | <LOD | 0.01668386 | 0.07524128 | <LOD | 0.5275474 | 1.832102 | <LOD | 0.05310323 | 0.1405469 | 0.1480402 | 0.1793308 | 0.04918374
Ballycummisk (Sample with Baryte) | JL_BC_525Ba_36 | multiple | 370886 | 13981.35 | 4425.271 | <LOD | 0.2693308 | 0.7768113 | <LOD | 1.369185 | 5.059868 | <LOD | 7.481882 | 20.89505 | 323733 | 11749.28 | 65.50618 | <LOD | 0.182926 | 0.7027109 | <LOD | 2.256147 | 7.85007 | <LOD | 3.288066 | 4.812554 | [6 empty] | <LOD | 0.3538998 | 0.9785163 | 29.19193 | 4.575256 | 10.15563 | 0.08182172 | 0.0627814 | 0.03600089 | <LOD | 0.07236264 | 0.1971213 | <LOD | 0.8202815 | 2.304723 |  |  |  | 0.9642698 | 0.198723 | 0.5634262 | <LOD | 0.1488484 | 0.3410387 | <LOD | 0.0771715 | 0.4998535 | <LOD | 0.03377084 | 0.1520813 | 0.07005994 | 0.04507252 | 0.02134278 | <LOD | 0.01719419 | 0.08200787 | <LOD | 0.4466796 | 1.526515 | <LOD | 0.04814637 | 0.1095148 | 0.0818089 | 0.02308997 | 0.04860963
Ballycummisk (Sample with Baryte) | JL_BC_525Ba_37 | multiple | 309064.1 | 10754.31 | 4438.779 | <LOD | 0.2165997 | 0.8515093 | <LOD | 1.65699 | 5.755386 | <LOD | 5.935291 | 21.41846 | 309992.9 | 13784.62 | 71.39029 | <LOD | 0.1905982 | 0.6931014 | <LOD | 2.249444 | 7.859527 | <LOD | 2.794664 | 4.885379 | <LOD | 0.0592152 | 20.42402 | <LOD | 17.60051 | 155.0898 | <LOD | 0.3452455 | 1.072549 | 56.43612 | 6.09985 | 8.160043 | <LOD | 0.01702314 | 0.03616489 | 0.7702098 | 0.1431117 | 0.1673557 | <LOD | 0.6920722 | 2.656952 | 7.949223 | 0.2878639 | 0.2579322 | 0.8413026 | 0.1787768 | 0.5356561 | 1.273624 | 0.2114987 | 0.3425431 | 0.3458002 | 0.1558123 | 0.05219259 | <LOD | 0.03406191 | 0.1766489 | <LOD | 0.05329876 | 0.1814283 | <LOD | 0.02397529 | 0.04331209 | <LOD | 0.3537312 | 1.823443 | 0.6182692 | 0.121051 | 0.1128136 | 0.9918632 | 0.1299372 | 0.04796798
Ballycummisk (Sample with Baryte) | JL_BC_525Ba_38 | multiple | 319950.1 | 10324.43 | 4671.754 | <LOD | 0.265466 | 0.8670614 | <LOD | 1.54435 | 6.120327 | <LOD | 5.613897 | 22.64267 | 311401.5 | 10433.29 | 73.63822 | <LOD | 0.2724665 | 0.7980425 | <LOD | 2.852465 | 8.550111 | <LOD | 2.25899 | 5.319422 | <LOD | 0.07962219 | 2.388133 | 57.29932 | 29.63874 | 13.58855 | <LOD | 0.3138687 | 1.247593 | 43.05227 | 6.699821 | 10.38772 | 0.09538943 | 0.06680795 | 0.03859743 | 1.575572 | 0.2208307 | 0.1909844 | <LOD | 0.6239997 | 2.364876 | 8.235764 | 0.3556694 | 2.62134 | 1.066471 | 0.235116 | 0.7029142 | 3.390019 | 0.3061271 | 0.3716147 | <LOD | 0.1649537 | 0.5853921 | <LOD | 0.02390962 | 0.1618976 | <LOD | 0.05890082 | 0.1705016 | <LOD | 0.01995599 | 0.05800174 | <LOD | 0.5403106 | 1.848995 | 1.364674 | 0.2296558 | 0.1560627 | 2.589422 | 0.1990051 | 0.05118061
Ballycummisk (Sample with Baryte) | JL_BC_525Ba_39 | multiple | 306486.1 | 10306.74 | 4500.175 | <LOD | 0.2416552 | 0.8160368 | <LOD | 1.412347 | 6.13876 | <LOD | 6.356661 | 21.51792 | 313428.9 | 13702.82 | 68.73344 | <LOD | 0.2341919 | 0.7368945 | <LOD | 1.938609 | 7.785666 | <LOD | 4.091927 | 4.982062 | <LOD | 0.03157236 | 2.238104 | <LOD | 27.58502 | 83.24737 | <LOD | 0.30222 | 1.125372 | 50.04708 | 4.633399 | 7.726963 | <LOD | 0.02961903 | 0.03677079 | <LOD | 0.06973107 | 0.2175448 | <LOD | 0.7756968 | 2.237136 | 8.113531 | 0.341292 | 1.928585 | 0.809493 | 0.2406896 | 0.5529547 | 0.3989517 | 0.1367396 | 0.3866468 | <LOD | 0.09751073 | 0.5483182 | <LOD | 0.01986441 | 0.1373232 | 0.150762 | 0.0599992 | 0.1374874 | <LOD | 0.01887023 | 0.06392763 | <LOD | 0.5039133 | 1.617629 | 0.3079093 | 0.0994303 | 0.1099296 | 0.2758458 | 0.04432871 | 0.08017043
Ballycummisk (Sample with Baryte) | JL_BC_525Ba_40 | multiple | 315193.9 | 13349.29 | 4357.971 | <LOD | 0.2917762 | 0.8206741 | <LOD | 2.041232 | 5.453256 | <LOD | 5.471518 | 20.86921 | 322228.7 | 16369.53 | 65.70133 | <LOD | 0.2003296 | 0.7104686 | <LOD | 2.936311 | 7.560456 | <LOD | 5.504789 | 4.759616 | <LOD | 0.07942319 | 2.184398 | 46.71803 | 25.35695 | 12.42988 | <LOD | 0.3857593 | 1.002088 | 51.50187 | 4.714908 | 7.877983 | 0.1377504 | 0.07909591 | 0.03648004 | 0.2632171 | 0.1055637 | 0.1785297 | <LOD | 0.7999678 | 2.568607 | 8.252065 | 0.389297 | 1.621454 | 1.127019 | 0.2783435 | 0.5669004 | <LOD | 0.1796485 | 0.3676792 | <LOD | 0.1765484 | 0.4545261 | 0.1941667 | 0.2303393 | 0.01579936 | 0.0820745 | 0.04403474 | 0.02035708 | <LOD | 0.02307456 | 0.07948312 | <LOD | 0.548509 | 1.470419 | 0.2262136 | 0.1116982 | 0.1119503 | 0.2924011 | 0.08764772 | 0.04310942
Ballycummisk (with Molybdenite) | JL_BC_525Re_1 | single | 413446.1 | 15919.06 | 8294.729 | <LOD | 0.3978508 | 1.121521 | <LOD | 3.167267 | 9.367 | <LOD | 7.513442 | 30.18473 | 295242.6 | 8228.419 | 102.8566 | <LOD | 0.260704 | 1.161026 | <LOD | 1.490218 | 5.105622 | <LOD | 2.091195 | 7.504198 | <LOD | 0.0600713 | 0.06798089 | <LOD | 1.093264 | 3.222964 | <LOD | 0.6773428 | 2.37151 | 234.5108 | 15.3474 | 17.19492 | <LOD | 0.2776225 | 0.5029636 | 0.850618 | 0.173455 | 0.2223431 | <LOD | 0.5860723 | 2.75998 | 5.547442 | 0.3170961 | 0.0657533 | 1.49067 | 0.356199 | 0.9041847 | <LOD | 0.1724628 | 0.6126811 | <LOD | 0.2838115 | 0.7170221 | <LOD | 0.02909077 | 0.2073721 | <LOD | 0.02288045 | 0.1715882 | <LOD | 0.01459385 | 0.08196742 | <LOD | 0.5648891 | 2.0426 | 0.3264039 | 0.1202972 | 0.1758434 | 1.252811 | 0.1208594 | 0.07560517
Ballycummisk (with Molybdenite) | JL_BC_525Re_2 | single | 409109.5 | 17628.6 | 8493.947 | <LOD | 0.3705217 | 1.230097 | <LOD | 2.662009 | 9.396337 | <LOD | 7.773863 | 30.88489 | 286439.4 | 8042.5 | 104.0199 | <LOD | 0.3392286 | 1.139174 | <LOD | 1.773602 | 5.335411 | <LOD | 2.528286 | 7.705398 | 0.1081999 | 0.1053497 | 0.0679429 | <LOD | 0.9125905 | 4.017433 | <LOD | 0.7168948 | 2.200298 | 218.2134 | 17.20278 | 19.09582 | <LOD | 0.2749889 | 0.5647368 | 1.575828 | 0.210869 | 0.3236226 | <LOD | 0.705608 | 3.095772 | 5.696562 | 0.3615231 | 0.007610004 | 1.867482 | 0.3975882 | 0.8980152 | <LOD | 0.1461505 | 0.6375633 | 0.4425032 | 0.2570813 | 0.09195052 | 0.05271586 | 0.04594031 | 0.02343155 | <LOD | 0.05213577 | 0.22407 | <LOD | 0.02082877 | 0.0756725 | <LOD | 0.7286196 | 2.513091 | 0.1512233 | 0.07311244 | 0.01311142 | 0.5599958 | 0.06714666 | 0.007123292
Ballycummisk (with Molybdenite) | JL_BC_525Re_3 | multiple | 420653 | 16221.35 | 9035.148 | <LOD | 0.4425868 | 1.34501 | <LOD | 3.581564 | 10.20037 | <LOD | 11.31953 | 33.41587 | 287487.8 | 10492.58 | 105.1484 | <LOD | 0.345675 | 1.275883 | <LOD | 2.179854 | 5.803841 | <LOD | 2.321441 | 8.128817 | <LOD | 0.06972102 | 0.07431627 | <LOD | 0.8816468 | 3.517296 | <LOD | 0.8880124 | 2.423898 | 222.1809 | 21.29756 | 19.21479 | <LOD | 0.536199 | 0.6947499 | 5.504431 | 0.482042 | 0.2784897 | <LOD | 0.7854534 | 2.457199 | 6.286236 | 0.3335376 | 0.008323814 | 2.56067 | 0.5330932 | 0.9275022 | 3.572168 | 0.4574853 | 0.7163637 | <LOD | 0.2589094 | 0.867122 | <LOD | 0.04899147 | 0.216005 | <LOD | 0.02143479 | 0.02796129 | <LOD | 0.03102374 | 0.09508253 | <LOD | 0.8922202 | 2.742955 | 8.825071 | 0.8208371 | 0.1871563 | 29.93852 | 1.579247 | 0.09686375
Ballycummisk (with Molybdenite) | JL_BC_525Re_4 | multiple | 401848.5 | 14178.13 | 7885.082 | <LOD | 0.3451692 | 1.153552 | <LOD | 2.329996 | 9.007866 | <LOD | 7.191362 | 29.08822 | 290326.2 | 11898.87 | 86.04048 | <LOD | 0.3568333 | 1.004623 | <LOD | 1.244787 | 5.30295 | <LOD | 2.343411 | 7.017633 | <LOD | 0.04559457 | 0.06369087 | <LOD | 0.6886632 | 4.421887 | <LOD | 0.4573044 | 1.966363 | 230.4085 | 14.1523 | 17.34829 | 0.3636288 | 0.2254019 | 0.05896109 | 0.7678675 | 0.1430144 | 0.2577305 | <LOD | 0.689411 | 2.196718 | 5.625566 | 0.3450072 | 0.03558865 | 1.320378 | 0.276716 | 0.9227657 | <LOD | 0.1798351 | 0.5176956 | 0.3951959 | 0.2154531 | 0.08620001 | 0.05253709 | 0.03718935 | 0.02196292 | <LOD | 0.02910544 | 0.1195438 | <LOD | 0.01578762 | 0.06694619 | <LOD | 0.8075164 | 2.13814 | 0.1169922 | 0.054278 | 0.1103374 | 0.525498 | 0.08621438 | 0.06623519
Ballycummisk (with Molybdenite) | JL_BC_525Re_5 | single | 423053.3 | 20759.19 | 9603.966 | 2.730671 | 0.8319016 | 1.435112 | <LOD | 3.295765 | 10.45635 | <LOD | 8.296565 | 35.70913 | 286724.7 | 10477.31 | 102.8565 | <LOD | 0.3624781 | 1.375558 | <LOD | 1.797529 | 6.10276 | <LOD | 2.960203 | 8.783864 | 0.5859421 | 0.2301702 | 0.07900577 | 4.134273 | 1.892524 | 3.028527 | 21.99795 | 9.481387 | 2.572225 | 227.6072 | 27.59713 | 22.66992 | 0.4182932 | 0.397563 | 0.07313434 | 1.625776 | 0.3120815 | 0.3657376 | <LOD | 0.7144313 | 3.246362 | 6.011676 | 0.3366457 | 0.06998511 | 1.224323 | 0.3299093 | 0.9822945 | 2.162567 | 0.4515715 | 0.6544374 | <LOD | 0.3373508 | 1.060667 | 0.6401557 | 0.1775906 | 0.02724267 | 0.06120373 | 0.04756506 | 0.02972279 | <LOD | 0.02312134 | 0.09436585 | <LOD | 0.8584103 | 2.544652 | 2.21862 | 0.5536141 | 0.1826544 | 4.275307 | 1.01751 | 0.09569708
Ballycummisk (with Molybdenite) | JL_BC_525Re_6 | single | 391655.3 | 21276.35 | 7540.941 | <LOD | 0.380833 | 1.229796 | <LOD | 3.003464 | 8.652807 | <LOD | 8.385401 | 28.2049 | 288311.7 | 14236.03 | 82.97068 | <LOD | 0.4012627 | 1.028518 | <LOD | 2.068864 | 4.931836 | 9.145392 | 15.0406 | 6.905386 | <LOD | 1.829645e-08 | 0.06178767 | <LOD | 0.9631773 | 3.044838 | <LOD | 0.7784751 | 2.076174 | 156.9168 | 20.37226 | 16.1041 | 0.2889848 | 0.1541325 | 0.05719247 | 1.336511 | 0.2319596 | 0.3101409 | <LOD | 0.751088 | 2.61194 | 5.091402 | 0.3115939 | 0.006920432 | <LOD | 0.3406061 | 0.8098019 | <LOD | 0.2019699 | 0.5117939 | <LOD | 0.2081666 | 0.7507827 | <LOD | 0.06117728 | 0.2552528 | 0.08129355 | 0.04994427 | 0.02324403 | <LOD | 0.02043323 | 0.06029149 | <LOD | 3.957254 | 2.051781 | 0.4057969 | 0.1176424 | 0.1070346 | 2.07867 | 0.2259553 | 0.07484092
Ballycummisk (with Molybdenite) | JL_BC_525Re_7 | single | 371057.2 | 17604.94 | 6384.955 | <LOD | 0.2356867 | 1.008102 | <LOD | 1.723301 | 7.527945 | <LOD | 7.845367 | 23.81688 | 292991.8 | 11489.13 | 69.71788 | <LOD | 0.2624197 | 0.917025 | <LOD | 1.251183 | 4.057094 | <LOD | 1.599385 | 6.061133 | 0.1248532 | 0.09854316 | 0.0535413 | <LOD | 0.6329402 | 3.042128 | <LOD | 0.6335545 | 1.606184 | 140.5407 | 10.37354 | 15.56217 | 0.1788446 | 0.1755626 | 0.04955647 | 0.6443961 | 0.1441057 | 0.2213942 | <LOD | 0.5751438 | 1.845118 | 5.238608 | 0.3156034 | 0.03926128 | <LOD | 0.1712942 | 0.654948 | <LOD | 0.1495115 | 0.4599813 | 0.4294959 | 0.1899264 | 0.07246846 | 0.08383046 | 0.05871181 | 0.01846018 | 0.08483546 | 0.04648946 | 0.02014083 | 0.04881876 | 0.01977555 | 0.005673126 | <LOD | 0.5924336 | 1.896101 | 0.1480756 | 0.05762974 | 0.1350534 | 0.8638935 | 0.1448832 | 0.03675013
Ballycummisk (with Molybdenite) | JL_BC_525Re_8 | single | 372381 | 18060.06 | 6356.859 | <LOD | 0.3520366 | 1.01051 | <LOD | 2.691669 | 7.709252 | <LOD | 10.16118 | 23.7615 | 306885.7 | 14390.8 | 75.50403 | <LOD | 0.2945208 | 0.9404216 | <LOD | 1.678721 | 4.200311 | <LOD | 1.934243 | 5.664822 | <LOD | 1.76519e-07 | 0.4729363 | <LOD | 0.8368054 | 3.178056 | <LOD | 0.6296566 | 1.665668 | 137.0547 | 13.27601 | 14.73135 | 0.5162932 | 0.6751307 | 0.05760635 | 2.371721 | 0.2720555 | 0.2401583 | <LOD | 0.7000143 | 2.483702 | 5.081095 | 0.2878327 | 0.006971259 | <LOD | 0.2279569 | 0.6156964 | <LOD | 0.203173 | 0.4815499 | <LOD | 0.1927353 | 0.6401359 | <LOD | 0.05457934 | 0.1669324 | <LOD | 5.677511e-06 | 0.1961317 | 0.04715306 | 0.02140416 | 0.04531267 | <LOD | 0.6109808 | 1.842808 | 0.6888292 | 0.1537206 | 0.11172 | 2.91539 | 0.2378116 | 0.05076175
Ballycummisk (with Molybdenite) | JL_BC_525Re_9 | single | 349075.8 | 11007.26 | 5620.866 | <LOD | 0.2592357 | 0.9221197 | <LOD | 2.085816 | 7.101603 | <LOD | 6.59103 | 21.97944 | 294855.8 | 10658.71 | 70.93171 | <LOD | 0.231681 | 0.7967441 | <LOD | 1.434984 | 3.831471 | <LOD | 1.626538 | 5.324921 | 0.07420642 | 0.06060554 | 0.04918348 | <LOD | 0.7063033 | 2.863489 | <LOD | 0.4337846 | 1.376229 | 166.1769 | 12.24949 | 14.43359 | 0.3307659 | 0.2781962 | 0.0455176 | 0.3110835 | 0.1003197 | 0.2713885 | <LOD | 0.4514927 | 1.987877 | 3.92963 | 0.194453 | 0.00550863 | 0.6552888 | 0.2530261 | 0.6169566 | <LOD | 0.1014049 | 0.340217 | <LOD | 0.1562797 | 0.5748926 | 0.02371843 | 0.02207188 | 0.01695595 | <LOD | 0.0480779 | 0.1597543 | <LOD | 0.0159118 | 0.04969691 | <LOD | 0.4191943 | 1.641643 | <LOD | 0.0434863 | 0.1119597 | 0.3857117 | 0.06547196 | 0.05337555
Ballycummisk (with Molybdenite) | JL_BC_525Re_10 | multiple | 380408.8 | 16451.3 | 8114.3 | <LOD | 0.3831282 | 1.273854 | <LOD | 2.801746 | 9.458889 | <LOD | 9.573349 | 32.22566 | 280081.4 | 10519.91 | 107.002 | <LOD | 0.4497781 | 1.246279 | <LOD | 1.258758 | 5.651026 | <LOD | 2.21338 | 7.909994 | <LOD | 3.60283e-12 | 0.07487565 | <LOD | 0.9088495 | 2.613138 | <LOD | 0.5402947 | 2.185961 | 151.5033 | 16.01108 | 19.43749 | 7.423108 | 7.614772 | 0.06929071 | 1.460827 | 0.2301281 | 0.3753844 | <LOD | 0.7429947 | 3.171724 | 4.639315 | 0.2989479 | 0.07024737 | <LOD | 0.2528569 | 0.9277768 | <LOD | 0.1996921 | 0.5846439 | <LOD | 0.1697257 | 0.8694679 | <LOD | 0.06215211 | 0.2386908 | <LOD | 0.01658326 | 0.02816211 | <LOD | 0.02676488 | 0.08370218 | <LOD | 0.7393294 | 2.719937 | 0.95045 | 0.3351092 | 0.1271044 | 2.835079 | 0.3196355 | 0.007849753
Ballycummisk (with Molybdenite) | JL_BC_525Re_12 | multiple | 373892.5 | 18079.44 | 7940.465 | <LOD | 0.4331603 | 1.306296 | <LOD | 3.273164 | 9.526189 | <LOD | 6.810271 | 31.28886 | 283865.6 | 10356.64 | 100.7549 | <LOD | 0.3177059 | 1.183667 | <LOD | 1.429918 | 5.436418 | <LOD | 2.224289 | 7.732965 | <LOD | 2.053393e-13 | 0.07015558 | 2.690678 | 1.138787 | 0.385003 | <LOD | 0.5958266 | 2.412322 | 168.4349 | 15.76494 | 18.50194 | 0.2295007 | 0.1460012 | 0.06491503 | 1.082995 | 0.1763935 | 0.2674691 | <LOD | 0.6848061 | 2.966866 | 4.491499 | 0.2383663 | 0.007857409 | <LOD | 0.2540577 | 0.9981008 | <LOD | 0.1796711 | 0.6162397 | <LOD | 0.1422855 | 0.6306797 | <LOD | 0.05758791 | 0.2541564 | 0.06412758 | 0.04499819 | 0.02638422 | <LOD | 0.02041364 | 0.07811579 | <LOD | 0.7166171 | 2.390148 | 0.319549 | 0.1048908 | 0.1457781 | 1.269554 | 0.1692079 | 0.08129908
Ballycummisk (with Molybdenite) | JL_BC_525Re_13 | multiple | 413003.1 | 21632.19 | 8312.96 | <LOD | 0.6097318 | 1.399277 | <LOD | 4.058884 | 9.772996 | <LOD | 10.30385 | 31.75877 | 283072.9 | 9229.607 | 96.36212 | <LOD | 0.4277044 | 1.250038 | <LOD | 2.375769 | 5.291054 | <LOD | 3.065427 | 7.356821 | <LOD | 0.03116028 | 0.07050766 | <LOD | 1.030001 | 4.470268 | <LOD | 0.7432034 | 1.98045 | 172.7545 | 15.82068 | 17.69136 | 0.4254801 | 0.3875495 | 0.06523697 | 1.477407 | 0.2591216 | 0.3065829 | <LOD | 0.7588933 | 2.71727 | 4.552885 | 0.2988379 | 0.007896799 | <LOD | 0.3578496 | 0.7796488 | <LOD | 0.2249497 | 0.5527437 | <LOD | 0.1890737 | 0.9240467 | 0.07069855 | 0.0558602 | 0.0243025 | <LOD | 0.0234425 | 0.1322803 | <LOD | 0.02797138 | 0.07409335 | <LOD | 0.7904995 | 2.18466 | 0.4576756 | 0.1219404 | 0.2015562 | 1.848927 | 0.1853937 | 0.1051796
Ballycummisk (with Molybdenite) | JL_BC_525Re_14 | single | 417455.1 | 18207.79 | 8790.555 | <LOD | 0.2570768 | 1.337225 | <LOD | 3.029962 | 9.615634 | <LOD | 7.813917 | 31.56861 | 292974.5 | 10586.42 | 93.56128 | <LOD | 0.3968373 | 1.074167 | <LOD | 1.783935 | 5.52037 | <LOD | 2.24031 | 8.042259 | <LOD | 4.373744e-14 | 0.07083791 | <LOD | 0.8888695 | 3.525243 | <LOD | 0.8986971 | 2.407978 | 135.7181 | 12.76185 | 23.52366 | 1.883013 | 2.169428 | 0.06550113 | <LOD | 0.1202381 | 0.3131509 | <LOD | 0.6559408 | 3.30398 | 4.595989 | 0.2131267 | 0.007933321 | <LOD | 0.2076965 | 0.9198841 | <LOD | 0.1718724 | 0.6330448 | 0.4194864 | 0.220495 | 0.09591636 | <LOD | 0.01426487 | 0.2158387 | <LOD | 0.04966168 | 0.229925 | <LOD | 0.02308857 | 0.06806343 | <LOD | 0.7094732 | 2.895418 | 0.4944845 | 0.4611633 | 0.1992975 | 0.3785366 | 0.1722924 | 0.0725553
Ballycummisk (with Molybdenite) | JL_BC_525Re_16 | single | 396415.3 | 18036.54 | 7432.751 | <LOD | 0.3011692 | 1.168528 | <LOD | 2.82047 | 7.478436 | <LOD | 6.691713 | 27.32076 | 302592.2 | 13732.5 | 81.11114 | <LOD | 0.3044117 | 0.9497603 | <LOD | 1.419004 | 4.663762 | <LOD | 1.76461 | 6.559904 | 0.1094058 | 0.08448509 | 0.06041773 | 1.757914 | 0.8562321 | 0.3313931 | <LOD | 0.5872881 | 1.955815 | 215.3334 | 16.97924 | 16.88951 | 0.2497382 | 0.1411458 | 0.05585926 | 1.984111 | 0.2228492 | 0.1822273 | <LOD | 0.4870312 | 2.161694 | 5.544034 | 0.2132117 | 0.006766262 | <LOD | 0.2994343 | 0.7587715 | <LOD | 0.1672584 | 0.5815119 | <LOD | 0.1943486 | 0.4081405 | <LOD | 0.04272682 | 0.1382086 | <LOD | 0.03952396 | 0.1507962 | 0.05708078 | 0.02338277 | 0.05608198 | <LOD | 0.601902 | 2.403172 | 0.6101268 | 0.1518743 | 0.1431098 | 7.821663 | 0.5147713 | 0.0751104
Ballycummisk (with Molybdenite) | JL_BC_525Re_17 | single | 421887.2 | 23900.82 | 9465.764 | <LOD | 0.4147381 | 1.34997 | <LOD | 3.157747 | 10.20847 | <LOD | 11.42509 | 33.62007 | 273984.4 | 13982.11 | 118.2074 | <LOD | 0.4787206 | 1.195405 | <LOD | 1.787166 | 6.364102 | <LOD | 2.829465 | 8.267229 | 0.08553592 | 0.07969264 | 0.07485907 | <LOD | 1.155319 | 4.178919 | <LOD | 0.7729012 | 2.490221 | 149.0621 | 15.22327 | 23.60337 | 0.2677527 | 0.1978367 | 0.06920684 | 1.427791 | 0.2333339 | 0.3554333 | <LOD | 0.838415 | 2.71056 | 6.513772 | 0.3788091 | 0.008383519 | <LOD | 0.292385 | 0.9648226 | <LOD | 0.1923799 | 0.7346014 | <LOD | 0.2148562 | 0.8017052 | <LOD | 1.790653e-08 | 0.1712351 | 0.04167416 | 0.04040576 | 0.02813276 | <LOD | 0.02663373 | 0.07300541 | <LOD | 0.9053771 | 2.833845 | 0.2091359 | 0.08691028 | 0.177312 | 0.9450056 | 0.1037732 | 0.09638008
Ballycummisk (with Molybdenite) | JL_BC_525Re_18 | single | 387249.7 | 20138.02 | 8271.803 | <LOD | 0.348319 | 1.255976 | <LOD | 2.789231 | 9.658652 | <LOD | 10.50187 | 29.7335 | 287148.7 | 13401.92 | 95.79933 | <LOD | 0.3196881 | 1.236856 | <LOD | 1.236843 | 5.187112 | <LOD | 1.62166 | 6.844917 | <LOD | 0.05022382 | 0.06707058 | <LOD | 1.097397 | 3.561365 | <LOD | 0.6261539 | 2.033081 | 138.6054 | 11.52399 | 15.67979 | 1.426298 | 0.9346195 | 0.06200275 | 2.382563 | 0.3297897 | 0.2713821 | <LOD | 0.6728355 | 3.042218 | 6.095344 | 0.3646045 | 0.00751124 | <LOD | 0.2192531 | 0.9199871 | <LOD | 0.1865894 | 0.5507437 | 0.4880869 | 0.2409511 | 0.09082377 | 0.1421909 | 0.06754311 | 0.02310051 | <LOD | 4.645893e-11 | 0.02520453 | <LOD | 0.02180036 | 0.09856082 | <LOD | 0.7036685 | 2.477726 | 0.7601268 | 0.1762736 | 0.1161191 | 4.774431 | 0.6949471 | 0.07924998
Ballycummisk (with Molybdenite) | JL_BC_525Re_19 | single | 394162 | 16837.23 | 7489.889 | 1.79367 | 0.7452206 | 1.172401 | <LOD | 2.117217 | 9.048067 | <LOD | 6.798673 | 28.42397 | 297624.5 | 11191.47 | 91.43985 | <LOD | 0.3602732 | 1.087457 | <LOD | 2.065083 | 4.778985 | <LOD | 2.555367 | 6.78764 | 0.5955041 | 0.2350045 | 0.06342099 | <LOD | 0.8161067 | 3.746296 | <LOD | 0.5970662 | 2.20804 | 176.6933 | 15.0802 | 17.42795 | 1.507073 | 2.633871 | 0.3893338 | 0.6704581 | 0.1686543 | 0.2527118 | <LOD | 0.5445538 | 2.517559 | 5.572766 | 0.2856779 | 0.007102481 | <LOD | 0.1995995 | 0.807399 | 0.9257146 | 0.3191529 | 0.5533445 | 0.4515762 | 0.2384182 | 0.0858837 | 0.2175895 | 0.09985421 | 0.2114645 | 0.04317094 | 0.03736022 | 0.02383184 | <LOD | 0.01487859 | 0.06184716 | <LOD | 0.6025394 | 2.530426 | 0.8695589 | 0.2680004 | 0.1623833 | 3.196598 | 0.8116214 | 0.07680846
Ballycummisk (with Molybdenite) | JL_BC_525Re_20 | single | 372063.8 | 15344.68 | 7317.443 | 7.393292 | 1.633065 | 1.131903 | <LOD | 2.701658 | 8.66659 | <LOD | 8.368848 | 27.3132 | 304007.9 | 13955.37 | 97.27988 | <LOD | 0.3411945 | 0.9430905 | <LOD | 1.665896 | 4.514589 | <LOD | 5.1127 | 6.322951 | 0.3108023 | 0.1681536 | 0.06045051 | <LOD | 0.6127035 | 3.736913 | <LOD | 0.6643284 | 1.867301 | 177.0258 | 16.37555 | 16.55492 | 2.22754 | 1.266106 | 0.05587616 | 2.174527 | 0.4499166 | 0.2695738 | <LOD | 0.8247931 | 2.399218 | 5.46671 | 0.2610121 | 0.006769781 | <LOD | 0.2405843 | 0.8032084 | 2.43699 | 0.4392066 | 0.5317908 | <LOD | 0.2764552 | 0.7175184 | 1.970457 | 0.4859619 | 0.02081827 | <LOD | 0.02534675 | 0.2387289 | <LOD | 0.02042417 | 0.07075858 | <LOD | 0.6937385 | 1.821393 | 4.139428 | 0.8832875 | 0.01165696 | 7.180285 | 1.356898 | 0.05011586
Ballycummisk (with Molybdenite) | JL_BC_525Re_21 | multiple | 419059.4 | 18994.15 | 8272.577 | <LOD | 0.3996213 | 1.218093 | <LOD | 3.159452 | 9.761237 | <LOD | 8.366441 | 31.47983 | 294644.4 | 12031.8 | 109.9342 | <LOD | 0.3941307 | 1.108344 | <LOD | 1.753198 | 5.976465 | <LOD | 2.692745 | 7.290868 | <LOD | 0.04635296 | 0.07105705 | <LOD | 0.5689911 | 3.710092 | <LOD | 0.8374521 | 2.41645 | 153.8284 | 13.44253 | 16.65374 | 0.4127813 | 0.381765 | 0.06567614 | 0.9751012 | 0.2068259 | 0.2825631 | <LOD | 0.751322 | 2.784379 | 6.351727 | 0.309326 | 0.06047979 | 2.787992 | 0.4642988 | 0.886686 | <LOD | 0.2236131 | 0.5928723 | <LOD | 0.2128138 | 0.7313676 | <LOD | 0.04673881 | 0.2062406 | <LOD | 0.02167681 | 0.254196 | <LOD | 0.02677565 | 0.08546301 | <LOD | 0.917247 | 2.445415 | 0.2710253 | 0.09132911 | 0.1788161 | 0.8404368 | 0.1253433 | 0.06421596
Ballycummisk (with Molybdenite) | JL_BC_525Re_22 | multiple | 383273.6 | 15037.38 | 7872.998 | <LOD | 0.4130113 | 1.25673 | <LOD | 2.163043 | 9.021855 | <LOD | 6.838031 | 29.77457 | 285660.6 | 9221.13 | 91.5245 | <LOD | 0.246176 | 1.140008 | <LOD | 1.40077 | 5.311897 | <LOD | 2.365061 | 7.127124 | 0.07163394 | 0.06743836 | 0.06731272 | <LOD | 0.4832817 | 3.187611 | <LOD | 0.7283463 | 2.14582 | 177.8724 | 17.93427 | 17.5749 | 0.2521016 | 0.1546673 | 0.06221163 | 1.713821 | 0.2233153 | 0.2201318 | <LOD | 0.620569 | 2.641775 | 5.722153 | 0.3013894 | 0.06509603 | 2.195547 | 0.3810436 | 0.8799128 | <LOD | 0.1583462 | 0.572153 | 0.2080185 | 0.1500551 | 0.09116019 | <LOD | 0.05103684 | 0.2210535 | <LOD | 0.0127796 | 0.02529047 | <LOD | 0.01833592 | 0.03508431 | <LOD | 0.8026559 | 2.099141 | 0.2519995 | 0.08354945 | 0.1376843 | 1.591559 | 0.1374607 | 0.06894115
Ballycummisk (with Molybdenite) | JL_BC_525Re_23 | multiple | 414368.5 | 16989.46 | 8582.683 | <LOD | 0.5705635 | 1.33727 | <LOD | 2.337335 | 9.591055 | <LOD | 11.51229 | 32.23888 | 291143.4 | 10865.37 | 99.39843 | <LOD | 0.435733 | 1.165473 | <LOD | 2.249067 | 5.656059 | 8.006305 | 16.31098 | 7.724329 | <LOD | 0.06345704 | 0.07323661 | <LOD | 0.9363911 | 1.931967 | <LOD | 0.8628184 | 2.138102 | 158.4093 | 13.93452 | 20.13846 | 0.3391313 | 0.2940616 | 0.06768259 | 1.069829 | 0.2081238 | 0.3155183 | <LOD | 1.096764 | 3.032076 | 6.349543 | 0.3449854 | 0.05240068 | 1.636498 | 0.4474535 | 0.9029858 | 1.409877 | 0.4297373 | 0.616339 | <LOD | 0.232253 | 0.753836 | 0.817703 | 0.5662396 | 0.02521773 | <LOD | 8.525936e-06 | 0.02751481 | 0.07084547 | 0.03060084 | 0.04954499 | <LOD | 0.9343118 | 2.449079 | 4.740043 | 0.7677614 | 0.1663258 | 19.67507 | 3.128723 | 0.08507571
Ballycummisk (with Molybdenite) | JL_BC_525Re_26 | single | 461370.5 | 20611.03 | 11064.96 | <LOD | 0.4803125 | 1.777492 | <LOD | 3.532745 | 14.2552 | 49.04148 | 20.92488 | 44.51924 | 271453.5 | 10778.22 | 137.4532 | <LOD | 0.5551324 | 1.655967 | <LOD | 2.494117 | 7.74297 | <LOD | 2.020158 | 10.64312 | <LOD | 8.277105e-11 | 0.8717263 | <LOD | 1.353756 | 5.409146 | <LOD | 0.7131704 | 3.290588 | 132.9064 | 17.75965 | 31.67616 | 2.528581 | 1.852649 | 0.09189749 | <LOD | 0.1594629 | 0.361118 | <LOD | 1.096881 | 3.687369 | 10.24499 | 0.5021749 | 0.0976202 | <LOD | 0.3010852 | 1.370228 | <LOD | 0.252982 | 0.8918743 | <LOD | 0.2630831 | 1.18067 | <LOD | 0.07257101 | 0.3001162 | 0.04300716 | 0.04720743 | 0.03735997 | <LOD | 0.03022793 | 0.101945 | <LOD | 1.317507 | 3.484423 | 0.414967 | 0.1504415 | 0.01917559 | 0.4529044 | 0.09571077 | 0.1034094
Ballycummisk (with Molybdenite) | JL_BC_525Re_27 | single | 422501.5 | 20170.91 | 8281.992 | <LOD | 0.337237 | 1.370392 | <LOD | 2.605326 | 10.27566 | <LOD | 12.71473 | 33.55996 | 283567.3 | 10141.04 | 106.2386 | <LOD | 0.3853336 | 1.304259 | <LOD | 1.948593 | 6.109854 | <LOD | 2.378536 | 8.033293 | <LOD | 0.0573149 | 0.0765672 | 2.085131 | 1.14169 | 0.419798 | <LOD | 0.7130557 | 2.344676 | 117.6059 | 13.00807 | 20.85075 | 1.235897 | 1.456965 | 0.07074347 | 0.5905897 | 0.1526543 | 0.2732657 | <LOD | 0.9275725 | 2.687007 | 7.993019 | 0.4703792 | 0.06516751 | <LOD | 0.3492187 | 0.9426503 | <LOD | 0.17529 | 0.6227814 | <LOD | 0.2597623 | 0.8069491 | <LOD | 0.0640048 | 0.2221647 | <LOD | 0.04392037 | 0.2424031 | <LOD | 0.02317295 | 0.0954785 | <LOD | 1.179358 | 2.585187 | 0.3957244 | 0.1354043 | 0.1738709 | 1.056142 | 0.1240337 | 0.08894242
Ballycummisk (with Molybdenite) | JL_BC_525Re_28 | single | 424629.9 | 17116.09 | 8830.024 | <LOD | 0.4368109 | 1.637858 | <LOD | 3.070789 | 11.47446 | <LOD | 13.54593 | 36.41235 | 271877.7 | 9880.638 | 110.7234 | <LOD | 0.4518363 | 1.386412 | <LOD | 1.727939 | 6.844328 | <LOD | 2.332053 | 8.686324 | <LOD | 0.08076781 | 0.08237686 | <LOD | 0.8832234 | 3.519913 | <LOD | 0.7781445 | 2.814006 | 166.6155 | 15.93134 | 19.08737 | 0.3886115 | 0.3688333 | 0.0761065 | <LOD | 0.1173174 | 0.3091837 | <LOD | 1.112639 | 3.301078 | 4.976691 | 0.3848884 | 0.08159149 | <LOD | 0.2551585 | 0.9655773 | <LOD | 0.2256433 | 0.7300927 | <LOD | 0.1986001 | 0.9635229 | <LOD | 0.02216737 | 0.244882 | <LOD | 0.02825963 | 0.03094094 | <LOD | 0.02346311 | 0.108607 | <LOD | 0.7657537 | 2.94145 | 0.1566147 | 0.08152647 | 0.1404692 | 0.1570149 | 0.05780279 | 0.07637126
Ballycummisk (with Molybdenite) | JL_BC_525Re_29 | single | 413749.5 | 21795.26 | 8316.226 | <LOD | 0.4914997 | 1.485482 | <LOD | 3.254908 | 11.15977 | <LOD | 9.872715 | 35.49653 | 281138.7 | 9938.21 | 99.96144 | <LOD | 0.3277988 | 1.32581 | <LOD | 2.017219 | 6.174354 | <LOD | 1.845716 | 8.296308 | 0.198627 | 0.1391205 | 0.07787022 | <LOD | 1.228636 | 3.376361 | <LOD | 0.923926 | 2.563435 | 126.0951 | 14.29639 | 20.19214 | 0.3984236 | 0.3204868 | 0.07193857 | 0.4857708 | 0.1678499 | 0.4365391 | <LOD | 0.8097361 | 2.432372 | 4.713031 | 0.2878171 | 0.00872015 | <LOD | 0.2869939 | 1.000243 | 0.7877087 | 0.2066689 | 0.6616194 | <LOD | 0.2281394 | 0.9469201 | <LOD | 0.05819348 | 0.2817184 | 0.06068006 | 0.04625955 | 0.02924677 | <LOD | 0.02053269 | 0.09292416 | <LOD | 0.5890187 | 2.467383 | 0.5993582 | 0.1698974 | 0.01501241 | 4.136734 | 0.513683 | 0.08096343
Ballycummisk (with Molybdenite) | JL_BC_525Re_30 | single | 429180.1 | 21511.68 | 9060.752 | <LOD | 0.4346346 | 1.449996 | <LOD | 3.979285 | 11.10265 | <LOD | 12.76323 | 36.49897 | 284393.1 | 11408.71 | 104.352 | <LOD | 0.3686762 | 1.273332 | <LOD | 2.298461 | 6.612208 | <LOD | 3.379612 | 8.294857 | <LOD | 0.1415501 | 0.4000512 | <LOD | 1.339597 | 3.946641 | <LOD | 2.010027 | 2.236754 | 175.6569 | 20.03735 | 21.76578 | 1.037307 | 1.371571 | 0.4919469 | <LOD | 0.1852003 | 0.3244485 | <LOD | 1.363702 | 2.896807 | 4.355835 | 0.2480142 | 0.008979811 | <LOD | 0.4116044 | 1.087267 | <LOD | 0.2598358 | 0.675593 | 0.5075127 | 0.3246725 | 0.1086192 | 0.1088627 | 0.06405998 | 0.02760174 | <LOD | 0.02937575 | 0.03011633 | 0.0826427 | 0.04491345 | 0.07621239 | <LOD | 1.07672 | 3.090049 | 0.5105889 | 0.1996923 | 0.2161102 | 1.745706 | 0.4778963 | 0.07545955
| Group Stats |  | 373802.1 | 4806.729 |  | 0.1876484 | 0.08007216 |  | 0.6358645 | 0.1548803 |  | 4.180874 | 1.428083 |  | 304071.4 | 1568.31 |  | 0.2103327 | 0.05419561 |  | 0.1496568 | 0.3008826 |  | 28.50986 | 5.233445 |  | 0.1910429 | 0.02563627 |  | 8.87701 | 2.879149 |  | 1.697348 | 0.4299014 |  | 138.2841 | 17.96385 |  | 0.3228452 | 0.1191 |  | 0.7297414 | 0.1865882 |  | 2.954762 | 0.6468209 |  | 4.767483 | 0.4396264 |  | 12.46828 | 2.294164 |  | 5.012866 | 3.24001 |  | 0.768623 | 0.05749728 |  | 0.1547678 | 0.01855585 |  | 0.1819061 | 0.0197607 |  | 0.05007844 | 0.00610087 |  | 1.052034 | 0.1983176 |  | 5.75135 | 5.857058 |  | 1.662749 | 1.678511
Elements not measured in this analysis
micro-Inclusion